## XMOD all data
G408243 | G408243 | G408243 | G408243 | G408251 | G408251 | G408251 | G408251 | G408260 | G408260 | G408260 | G408260 | G408264 | G408264 | G408264 | G408264 | G408265 | G408265 | G408265 | G408265 | G408275 | G408275 | G408275 | G408275
Mineral | Wt% | Area% | Point Count | Mineral | Wt% | Area% | Point Count | Mineral | Wt% | Area% | Point Count | Mineral | Wt% | Area% | Point Count | Mineral | Wt% | Area% | Point Count | Mineral | Wt% | Area% | Point Count
Unknown | 5e-06 | 1.276567 | 1504 | Unknown | 0 | 0.108494 | 38 | Unknown | 0 | 0.011279 | 4 | Unknown | 0 | 0.070223 | 26 | Unknown | 0 | 0.017907 | 7 | Unknown | 2e-06 | 0.513288 | 197
Low_Counts | 0 | 0 | 0 | Quartz | 18.580139 | 19.117773 | 6696 | Quartz | 21.171566 | 22.12322 | 7846 | Quartz | 12.580415 | 14.490209 | 5365 | Quartz | 21.303439 | 26.085288 | 10197 | Low_Counts | 0 | 0 | 0
No_XRay | 0 | 0 | 0 | Albite | 7.558037 | 7.791577 | 2729 | Albite | 3.695139 | 3.868603 | 1372 | Albite | 0.016383 | 0.018906 | 7 | Albite | 0.010426 | 0.012791 | 5 | No_XRay | 0 | 0 | 0
Quartz | 13.662069 | 13.366606 | 15748 | K-Feldspar | 17.227046 | 18.175589 | 6366 | Plagioclase | 1.155497 | 1.187086 | 421 | K-Feldspar | 0.912449 | 1.07765 | 399 | Plagioclase | 0.05525 | 0.066511 | 26 | Quartz | 22.190879 | 22.655029 | 8695
Albite | 35.029606 | 34.337441 | 40455 | Muscovite | 4.479339 | 4.282655 | 1500 | K-Feldspar | 19.207847 | 20.580854 | 7299 | Muscovite | 0.277592 | 0.297097 | 110 | K-Feldspar | 0.244495 | 0.306976 | 120 | Albite | 2.465768 | 2.522147 | 968
K-Feldspar | 46.116252 | 46.264514 | 54507 | Muscovite_minorFe | 41.069564 | 39.266238 | 13753 | Actinolite | 0.009375 | 0.008459 | 3 | Muscovite_minorFe | 0.635938 | 0.680621 | 252 | Spessartine | 20.250118 | 15.571359 | 6087 | Plagioclase | 59.323955 | 59.544033 | 22853
Muscovite | 0.611535 | 0.555952 | 655 | Biotite | 0.317861 | 0.276945 | 97 | Muscovite | 10.701171 | 10.390526 | 3685 | Biotite | 67.08715 | 65.431465 | 24226 | Ca-Al-Fe-Mg silicate | 0.530852 | 0.588371 | 230 | K-Feldspar | 4.076895 | 4.267848 | 1638
Muscovite_minorFe | 3.055809 | 2.778061 | 3273 | Chlorite_Fe | 0.343337 | 0.331192 | 116 | Muscovite_minorFe | 38.137987 | 37.030876 | 13133 | Chlorite_Fe | 8.146513 | 8.796759 | 3257 | Actinolite | 0.016936 | 0.017907 | 7 | Actinolite | 1.078803 | 0.951016 | 365
Chlorite_Fe | 0.473794 | 0.434576 | 512 | Kaolinite | 9.657824 | 10.032834 | 3514 | Biotite | 2.791523 | 2.470041 | 876 | Kaolinite | 0.078967 | 0.09183 | 34 | Muscovite | 1.423214 | 1.619299 | 633 | Muscovite | 0.252686 | 0.239708 | 92
Kaolinite | 0.239739 | 0.23681 | 279 | Epidote-Allanite | 0.42304 | 0.331192 | 116 | Chlorite | 0.027292 | 0.025377 | 9 | Epidote-Allanite | 9.094613 | 7.97029 | 2951 | Muscovite_minorFe | 0.346248 | 0.393953 | 154 | Muscovite_minorFe | 0.681155 | 0.64617 | 248
Calcite | 0.741586 | 0.702791 | 828 | Calcite | 0.177609 | 0.177016 | 62 | Chlorite_Fe | 1.349914 | 1.322431 | 469 | Calcite | 0.353442 | 0.394328 | 146 | Biotite | 46.746611 | 48.468957 | 18947 | Biotite | 6.127378 | 5.29703 | 2033
Dolomite | 0 | 0 | 0 | Dolomite | 0 | 0 | 0 | Kaolinite | 0.037418 | 0.039476 | 14 | Dolomite | 0 | 0 | 0 | Chlorite | 0.070435 | 0.076744 | 30 | Chlorite | 2.056444 | 1.868161 | 717
Rutile | 0.03371 | 0.020371 | 24 | Rutile | 0.058403 | 0.037116 | 13 | Titanite | 0 | 0 | 0 | Rutile | 0 | 0 | 0 | Chlorite_Fe | 1.87414 | 2.15139 | 841 | Chlorite_Fe | 0.149726 | 0.143304 | 55
Apatite | 0.020031 | 0.016127 | 19 | Apatite | 0.040465 | 0.034261 | 12 | Ilmenite-Mn | 0 | 0 | 0 | Apatite | 0.541427 | 0.513167 | 190 | Kaolinite | 0.014485 | 0.017907 | 7 | Kaolinite | 0.472705 | 0.487233 | 187
Ca-REE carbonate | 0.015864 | 0.010185 | 12 | Ca-REE carbonate | 0.008457 | 0.00571 | 2 | Fe-oxide | 0.322933 | 0.172001 | 61 | Ca-REE carbonate | 0 | 0 | 0 | Titanite | 0 | 0 | 0 | Titanite | 0.27744 | 0.213653 | 82
Total | 100 | 100 | 117816 | Zircon | 0.024577 | 0.014276 | 5 | Calcite | 0 | 0 | 0 | Zircon | 0.058154 | 0.037812 | 14 | Ilmenite-Mn | 0.161532 | 0.11 | 43 | Calcite | 0.276652 | 0.27358 | 105
|  |  |  | Pyrite | 0.02648 | 0.014276 | 5 | Dolomite | 0 | 0 | 0 | Pyrite | 0.210345 | 0.126941 | 47 | Fe-oxide | 6.365414 | 3.972781 | 1553 | Dolomite | 0 | 0 | 0
|  |  |  | Galena | 0.007822 | 0.002855 | 1 | Rutile | 0.021844 | 0.014098 | 5 | Galena | 0.00661 | 0.002701 | 1 | Calcite | 0.010784 | 0.012791 | 5 | Rutile | 0 | 0 | 0
|  |  |  | Total | 100 | 100 | 35025 | Apatite | 0.016396 | 0.014098 | 5 | Total | 100 | 100 | 37025 | Dolomite | 0 | 0 | 0 | Apatite | 0.23261 | 0.195414 | 75
[8 empty] | Ca-REE carbonate | 0 | 0 | 0 |  |  |  |  | Rutile | 0.003382 | 0.002558 | 1 | Ca-REE carbonate | 0.007778 | 0.005211 | 2
[8 empty] | Zircon | 0.00478 | 0.00282 | 1 |  |  |  |  | Apatite | 0.37829 | 0.381162 | 149 | Zircon | 0.027126 | 0.015633 | 6
[8 empty] | Pyrite | 1.349318 | 0.738757 | 262 |  |  |  |  | Ca-REE carbonate | 0 | 0 | 0 | Pyrite | 0.301999 | 0.161542 | 62
[8 empty] | Galena | 0 | 0 | 0 |  |  |  |  | Zircon | 0.018504 | 0.012791 | 5 | Galena | 0 | 0 | 0
[8 empty] | Total | 100 | 100 | 35465 |  |  |  |  | Pyrite | 0.175444 | 0.112558 | 44 | Pen | 0 | 0 | 0
[16 empty] | Galena | 0 | 0 | 0 | Pen_2 | 0 | 0 | 0
[16 empty] | Total | 100 | 100 | 39091 | Alumina-Cal | 0 | 0 | 0
[20 empty] | NiP_holder | 0 | 0 | 0
[20 empty] | Total | 100 | 100 | 38380