## Summary all
(See notes at bottom) | G408251 | G408251 | G408251 | G408251 | G408251 | G408243 | G408243 | G408243 | G408243 | G408243 | G408243 | G408265 | G408265 | G408265 | G408265 | G408260 | G408260 | G408260 | G408260 | G408275 | G408275 | G408275 | G408275 | G408264 | G408264 | G408264 | G408264
TIR
Groups | sjCLST | dCLST | udCLST(No Ksp) | udTSAT | XMOD | sjCLST | dCLST | udCLST (no Ksp) | udTSAT | Cb | XMOD | sjCLST | dCLST | udTSAT | XMOD | sjCLST | dCLST | udTSAT | XMOD | sjCLST | dCLST | udTSAT | XMOD | sjCLST | dCLST | udTSAT | XMOD
MISC-SILICATE | 0% | 0% | 0% |  | 0.02458% | 0% | 0% | 0% | 0% |  | 0% | 0% | 0% | 0% | 0.0185% | 0% | 0% | 0% | 0.00478% | 0% | 0% | 0% | 0.02713% | 0% | 0% | 0% | 0.05815%
SILICA | 39.53% | 34.91% | 46.44% | 33.49% | 18.58% | 15.19% | 18.99% | 23.16% | 16.13% |  | 13.66% | 41.15% | 39.87% | 46.04% | 21.3% | 26.45% | 33.81% | 37.36% | 21.17% | 41.04% | 45.04% | 42.33% | 22.19% | 22.09% | 22.63% | 21.6% | 12.58%
K-FELDSPAR | 0% | 9.052% | 0% | 15.5% | 17.23% | 44.93% | 34.15% | 0% | 39% |  | 46.12% | 0% | 0% | 0% | 0.2445% | 5.22% | 15.35% | 6.195% | 19.21% | 10.29% | 0% | 0% | 4.077% | 0.4088% | 0% | 0% | 0.9124%
PLAGIOCLASE | 0% | 0% | 0% | 1.403% | 7.558% | 38.95% | 41.11% | 59.03% | 38.56% |  | 35.03% | 0% | 0% | 0% | 0.06568% | 0% | 0% | 0% | 4.851% | 45.33% | 48.47% | 53.41% | 61.79% | 2.475% | 0% | 2.6% | 0.01638%
GARNET | 0% | 0% | 0% |  | 0% | 0% | 0% | 0% | 0% |  | 0% | 21.47% | 19.26% | 21.22% | 20.25% | 0% | 0% | 0% | 0% | 0% | 0% | 0% | 0% | 0% | 0% | 0% | 0%
OLIVINE | 0% | 0% | 0% |  |  | 0% | 0% | 0% | 0% |  |  | 0% | 0% | 0% |  | 0% | 0% | 0% |  | 0% | 0% | 0% |  | 0% | 0% | 0%
ZEOLITE | 0% | 0% | 0% |  |  | 0% | 0% | 0% | 0% |  |  | 0% | 0% | 1.679% |  | 0% | 0% | 0% |  | 0% | 0% | 0% |  | 0% | 0% | 0%
KAOLIN | 27.18% | 29.83% | 25.75% | 26.88% | 9.658% | 0% | 0% | 0% | 0% |  | 0.2397% | 0% | 0% | 0% | 0.01448% | 0% | 0% | 0% | 0.03742% | 0% | 0% | 0% | 0.4727% | 0% | 0% | 0% | 0.07897%
WHITE-MICA | 32.99% | 26.2% | 27.81% | 22.73% | 45.55% | 0% | 4.207% | 17.81% | 4.529% |  | 3.667% | 0.09448% | 0.1532% | 0.08018% | 1.769% | 53.76% | 50.84% | 56.44% | 48.84% | 0% | 0% | 0% | 0.9338% | 0% | 0% | 0% | 0.9135%
SMECTITE | 0.3057% | 0% | 0% |  |  | 0.4242% | 0% | 0% |  |  |  | 0% | 0% | 0% |  | 0% | 0% | 0% |  | 0% | 0% | 0% |  | 0% | 0% | 0%
OTHER-ALOH | 0% | 0% | 0% |  |  | 0% | 0% | 0% | 0% |  |  | 0.3761% | 0% | 0% |  | 0% | 0% | 0% |  | 0% | 0% | 0% |  | 0% | 0% | 0%
CHLORITE | 0% | 0% | 0% |  | 0.3433% | 0% | 0.8612% | 0% | 0.5857% |  | 0.4738% | 13.46% | 0% | 30.32% | 1.945% | 0% | 0% | 0% | 1.377% | 3.348% | 6.474% | 4.258% | 2.206% | 68.96% | 54.98% | 75.8% | 8.147%
DARK-MICA | 0% | 0% | 0% |  | 0.3179% | 0% | 0% | 0% |  |  | 0% | 23.1% | 31.21% | 0.3789% | 46.75% | 0% | 0% | 0% | 2.792% | 0% | 0.01053% | 0% | 6.127% | 5.177% | 22.39% | 0% | 67.09%
AMPHIBOLE | 0% | 0% | 0% |  | 0% | 0% | 0% | 0% | 0% |  | 0% | 0.2864% | 9.515% | 0.2903% | 0.01694% | 0% | 0% | 0% | 0.009375% | 0% | 0% | 0% | 1.079% | 0.5076% | 0% | 0% | 0%
SERPENTINE | 0% | 0% | 0% |  |  | 0% | 0% | 0% | 0% |  |  | 0% | 0% | 0% |  | 0% | 0% | 0% |  | 0% | 0% | 0% |  | 0.3787% | 0% | 0%
OTHER-MGOH | 0% | 0% | 0% |  |  | 0% | 0% | 0% | 0% |  |  | 0% | 0% | 0% |  | 0% | 0% | 0% |  | 0% | 0% | 0% |  | 0% | 0% | 0%
EPIDOTE | 0% | 0% | 0% |  | 0.423% | 0% | 0% | 0% | 0% |  | 0% | 0.06351% | 0% | 0% | 0% | 0% | 0% | 0% | 0% | 0% | 0% | 0% | 0% | 0% | 0% | 0% | 9.095%
CARBONATE | 0% | 0% | 0% |  | 0.1861% | 0% | 0.6816% | 0% | 1.198% |  | 0.7574% | 0% | 0% | 0% | 0.01078% | 0% | 0% | 0% | 0% | 0% | 0% | 0% | 0.2844% | 0% | 0% | 0% | 0.3534%
SULPHATE | 0% | 0% | 0% |  |  | 0.4934% | 0% | 0% | 0% |  |  | 0% | 0% | 0% |  | 14.57% | 0% | 0% |  | 0% | 0% | 0% |  | 0% | 0% | 0%
PHOSPHATE | 0% | 0% | 0% |  | 0.04047% | 0% | 0% | 0% |  |  | 0.02003% | 0% | 0% | 0% | 0.3783% | 0% | 0% | 0% | 0.0164% | 0% | 0% | 0% | 0.2326% | 0% | 0% | 0% | 0.5414%
OXIDE |  |  |  |  | 0.06622% |  |  |  | 0% |  | 0.03371% |  |  |  | 6.53% |  |  |  | 0.3448% |  |  |  | 0.2774% |  |  |  | 0.00661%
| 100% | 100% | 100% | 100% | 99.97% | 100% | 100% | 100% | 100% | 0% | 100% | 100% | 100% | 100% | 99.29% | 100% | 100% | 100% | 98.65% | 100% | 100% | 100% | 99.7% | 100% | 100% | 100% | 99.79%
Minerals | [8 empty] | 0%
Opal | 0% | 0% | 11.83% |  |  | 0% | 0% | 0% | 0% |  |  | 0% | 0% | 0% |  | 0% | 0% | 0% |  | 0% | 0% | 0% |  | 0% | 0% | 0%
Quartz | 39.53% | 34.91% | 34.61% | 33.49% | 18.58% | 15.19% | 18.99% | 23.35% | 18.99% |  | 13.66% | 41.15% | 39.87% | 46.04% | 21.3% | 26.45% | 33.81% | 37.36% | 21.17% | 41.04% | 45.04% | 42.33% | 22.19% | 22.09% | 22.63% | 21.6% | 12.58%
Anorthoclase | 0% | 0% | 0% | 0% |  | 0% | 0.04775% | 0% | 0% |  |  | 0% | 0% | 0% |  | 0% | 0% | 0% |  | 0% | 0% | 0% |  | 0% | 0% | 0%
Microcline | 0% | 9.052% | 0% | 15.5% |  | 38.74% | 34.1% | 0% | 0.04775% |  |  | 0% | 0% | 0% |  | 5.22% | 14.14% | 6.195% |  | 10.29% | 0% | 0% |  | 0.4088% | 0% | 0%
Orthoclase | 0% | 0% | 0% | 0% | 17.23% | 6.194% | 0% | 0% | 34.1% |  | 46.12% | 0% | 0% | 0% | 0.2445% | 0% | 1.214% | 0% | 19.21% | 0% | 0% | 0% | 4.077% | 0% | 0% | 0% | 0.9124%
Albite | 0% | 0% | 0% | 1.403% | 7.558% | 33.17% | 34.05% | 46.7% | 34.05% |  | 35.03% | 0% | 0% | 0% | 0.01043% | 0% | 0% | 0% | 3.695% | 14.47% | 22.77% | 27.51% | 2.466% | 2.315% | 0% | 2.37% | 0.01638%
Labradorite | 0% | 0% | 0% |  |  | 0% | 0% | 0% | 0% |  |  | 0% | 0% | 0% |  | 0% | 0% | 0% |  | 2.126% | 0% | 0% |  | 0% | 0% | 0%
Andesine | 0% | 0% | 0% |  |  | 0% | 0% | 0% | 0% |  |  | 0% | 0% | 0% |  | 0% | 0% | 0% |  | 6.15% | 0% | 3.868% |  | 0% | 0% | 0%
Oligoclase | 0% | 0% | 0% |  | 0% | 5.785% | 7.065% | 10.59% | 7.065% |  | 0% | 0% | 0% | 0% | 0.05525% | 0% | 0% | 0% | 1.155% | 22.58% | 25.71% | 22.03% | 59.32% | 0.1601% | 0% | 0.2295% | 0%
Almandine | 0% | 0% | 0% |  |  | 0% | 0% | 0% | 0% |  |  | 0.2328% | 0% | 0% |  | 0% | 0% | 0% |  | 0% | 0% | 0% |  | 0% | 0% | 0%
Spessartine | 0% | 0% | 0% |  | 0% | 0% |  | 0% | 0% |  | 0% | 21.24% | 19.26% | 21.22% | 20.25% | 0% | 0% | 0% | 0% | 0% | 0% | 0% | 0% | 0% | 0% | 0% | 0%
Analcime | 0% | 0% | 0% |  |  | 0% | 0% | 0% | 0% |  |  | 0% | 0% | 0.1849% |  | 0% | 0% | 0% |  | 0% | 0% | 0% |  | 0% | 0% | 0%
Natrolite | 0% | 0% | 0% |  |  | 0% | 0% | 0% | 0% |  |  | 0% | 0% | 0.4514% |  | 0% | 0% | 0% |  | 0% | 0% | 0% |  | 0% | 0% | 0%
Phillipsite | 0% | 0% | 0% |  |  | 0% | 0% | 0% | 0% |  |  | 0% | 0% | 1.043% |  | 0% | 0% | 0% |  | 0% | 0% | 0% |  | 0% | 0% | 0%
Kaolinite-WX | 27.18% | 29.83% | 25.75% | 26.88% | 9.658% | 0% | 0% | 0% | 0% |  | 0.2397% | 0% | 0% | 0% | 0.01448% | 0% | 0% | 0% | 0.03742% | 0% | 0% | 0% | 0.4727% | 0% | 0% | 0% | 0.07897%
Muscovite | 32.99% | 26.2% | 26.99% | 22.73% | 4.479% | 0% | 4.207% | 4.202% | 4.207% |  | 0.6115% | 0.09448% | 0.1532% | 0% | 1.423% | 53.76% | 50.84% | 56.44% | 10.7% | 0% | 0% | 0% | 0.2527% | 0% | 0% | 0% | 0.2776%
Phengite | 0% |  | 0.8211% |  | 41.07% | 0% |  | 12.69% | 0% |  | 3.056% | 0% | 0% | 0% | 0.3462% | 0% | 0% | 0% | 38.14% | 0% | 0% | 0% | 0.6812% | 0% | 0% | 0% | 0.6359%
Glauconite | 0% | 0% | 0% |  |  | 0% | 0% | 0% |  |  |  | 0% | 0% | 0.08018% |  | 0% | 0% | 0% |  | 0% | 0% | 0% |  | 0% | 0% | 0%
Montmorillonite | 0.3057% | 0% | 0% |  |  | 0% | 0% | 0% |  |  |  | 0% | 0% | 0% |  | 0% | 0% | 0% |  | 0% | 0% | 0% |  | 0% | 0% | 0%
Nontronite | 0% | 0% | 0% |  |  | 0.4242% | 0% | 0% |  |  |  | 0% | 0% | 0% |  | 0% | 0% | 0% |  | 0% | 0% | 0% |  | 0% | 0% | 0%
Topaz | 0% | 0% | 0% |  |  | 0% | 0% | 0% | 0% |  |  | 0.3761% | 0% | 0% |  | 0% | 0% | 0% |  | 0% | 0% | 0% |  | 0% | 0% | 0%
Chlorite-Fe | 0% | 0% | 0% |  | 0.3433% | 0% | 0% | 0% |  |  | 0.4738% | 0.1166% | 0% | 0% | 1.874% | 0% | 0% | 0% | 1.35% | 0% | 0.04074% | 0.4124% | 0.1497% | 2.358% | 7.567% | 0.8602% | 8.147%
Chlorite-FeMg | 0% | 0% | 0% |  | 0% | 0% | 0.8612% | 1.534% | 0.8612% |  | 0% | 13.34% | 0% | 30.32% | 0.07043% | 0% | 0% | 0% | 0.02729% | 3.348% | 6.433% | 3.846% | 2.056% | 66.6% | 47.41% | 74.94% | 0%
Biotite | 0% | 0% | 0% |  | 0.3179% | 0% | 0% | 0% | 0% |  | 0% | 23.1% | 31.21% | 0% | 46.75% | 0% | 0% | 0% | 2.792% | 0% | 0.01053% | 0% | 6.127% | 5.177% | 0.03619% | 0% | 67.09%
Phlogopite | 0% | 0% | 0% |  |  | 0% | 0% | 0% | 0% |  |  | 0% | 0% | 0% |  | 0% | 0% | 0% |  | 0% | 0% | 0% |  | 0% | 22.13% | 0%
Stilpnomelane | 0% | 0% | 0% |  |  | 0% | 0% | 0% | 0% |  |  | 0% | 0% | 0.3789% |  | 0% | 0% | 0% |  | 0% | 0% | 0% |  | 0% | 0.2227% | 0%
Actinolite | 0% | 0% | 0% |  | 0% | 0% | 0% | 0% |  |  | 0% | 0% | 4.408% | 0% | 0.01694% | 0% | 0% | 0% | 0.009375% | 0% | 0% | 0% | 1.079% | 0.04418% | 0% | 0% | 0%
Edenite | 0% | 0% | 0% |  |  | 0% | 0% | 0% | 0% |  |  | 0.2864% | 5.026% | 0% |  | 0% | 0% | 0% |  | 0% | 0% | 0% |  | 0.412% | 0% | 0%
Hornblende | 0% | 0% | 0% |  |  | 0% | 0% | 0% | 0% |  |  | 0% | 0.0805% | 0.2903% |  | 0% | 0% | 0% |  | 0% | 0% | 0% |  | 0.05133% | 0% | 0%
Antigorite | 0% | 0% | 0% |  |  | 0% | 0% | 0% | 0% |  |  | 0% | 0% | 0% |  | 0% | 0% | 0% |  | 0% | 0% | 0% |  | 0% | 0% | 0%
Lizardite | 0% | 0% | 0% |  |  | 0% | 0% | 0% | 0% |  |  | 0% | 0% | 0% |  | 0% | 0% | 0% |  | 0% | 0% | 0% |  | 0.3787% | 0% | 0%
Talc | 0% | 0% | 0% |  |  | 0% | 0% | 0% | 0% |  |  | 0% | 0% | 0% |  | 0% | 0% | 0% |  | 0% | 0% | 0% |  | 0% | 0% | 0%
Epidote |  |  |  |  | 0.423% |  |  |  | 0% |  | 0% |  |  |  | 0% |  |  |  | 0% |  |  |  | 0% |  |  |  | 9.095%
Zoisite | 0% | 0% | 0% |  |  | 0% | 0% | 0% | 0% |  |  | 0.06351% | 0% | 0% |  | 0% | 0% | 0% |  | 0% | 0% | 0% |  | 0% | 0% | 0%
Siderite | 0% | 0% | 0% |  |  | 0% | 0.6816% |  | 0.6816% | 0.7% |  | 0% | 0% | 0% |  | 0% | 0% | 0% |  | 0% | 0% | 0% |  | 0% | 0% | 0%
Aragonite | 0% | 0% | 0% |  |  | 0% | 0% | 0% | 0% |  |  | 0% | 0% | 0% |  | 0% | 0% | 0% |  | 0% | 0% | 0% |  | 0% | 0% | 0%
Calcite | 0% | 0% | 0% |  | 0.1861% | 0% | 0% | 0.9431% | 0% |  | 0.7574% | 0% | 0% | 0% | 0.01078% | 0% | 0% | 0% | 0% | 0% | 0% | 0% | 0.2844% | 0% | 0% | 0% | 0.3534%
Dolomite | 0% | 0% | 0% |  |  | 0% | 0% | 0% | 0% |  |  | 0% | 0% | 0% |  | 0% | 0% | 0% |  | 0% | 0% | 0% |  | 0% | 0% | 0%
Alunite-K | 0% | 0% | 0% |  |  | 0.4934% | 0% | 0% | 0% |  |  | 0% | 0% | 0% |  | 13.86% | 0% | 0% |  | 0% | 0% | 0% |  | 0% | 0% | 0%
Gypsum | 0% | 0% | 0% |  |  | 0% | 0% | 0% | 0% |  |  | 0% | 0% | 0% |  | 0.7133% | 0% | 0% |  | 0% | 0% | 0% |  | 0% | 0% | 0%
Apatite | 0% | 0% | 0% |  | 0.04047% | 0% | 0% | 0% | 0% |  | 0.02003% | 0% | 0% | 0% | 0.3783% | 0% | 0% | 0% | 0.0164% | 0% | 0% | 0% | 0.2326% | 0% | 0% | 0% | 0.5414%
Zircon |  |  |  |  | 0.02458% |  |  |  | 0% |  | 0% |  |  |  | 0.0185% |  |  |  | 0.00478% |  |  |  | 0.02713% |  |  |  | 0.05815%
OXIDE |  |  |  |  | 0.06622% |  |  |  | 0% |  | 0.03371% |  |  |  | 6.53% |  |  |  | 0.3448% |  |  |  | 0.2774% |  |  |  | 0.00661%
| 100% | 100% | 100% | 100% | 99.97% | 100% | 100% | 100% | 100% | 0.7% | 100% | 100% | 100% | 100% | 99.29% | 100% | 100% | 100% | 98.65% | 100% | 100% | 100% | 99.7% | 100% | 100% | 100% | 99.79%
SWIR | [8 empty] | 0%
Groups | sTSAS | uTSAS |  |  |  | sTSAS | uTSAS |  | 0% |  |  | sTSAS | uTSAS |  |  | sTSAS | sTSAS |  |  | sTSAS | uTSAS |  |  | sTSAS | sTSAS
KAOLIN | 50.48% | 50.48% |  |  | 17.1% | 0% | 0% |  | 0% |  | 4.666% | 0% | 0% |  | 0.02868% | 0% | 0% |  | 0.07053% | 1.103% | 0.6877% |  | 4.257% | 0% | 0% |  | 0.09217%
WHITE-MICA | 49.52% | 49.52% |  |  | 80.65% | 66.86% | 90.91% |  | 0% |  | 71.37% | 0.3411% | 0.3295% |  | 3.504% | 99.79% | 99.79% |  | 92.05% | 46.94% | 47.22% |  | 8.41% | 0% | 0.05072% |  | 1.066%
OTHER-ALOH | 0% | 0% |  |  | 0% | 0% | 0% |  | 0% |  | 0% | 1.639% | 0% |  | 0% | 0% | 0% |  | 0% | 0% | 0% |  | 0% | 0% | 0% |  | 0%
CHLORITE | 0% | 0% |  |  | 0.6079% | 0.4765% | 2.15% |  | 0% |  | 9.221% | 0.5464% | 0% |  | 3.85% | 0% | 0% |  | 2.596% | 14.95% | 15.24% |  | 19.87% | 25% | 27.74% |  | 9.509%
DARK-MICA | 0% | 0% |  |  | 0.5628% | 0% | 0% |  | 0% |  | 0% | 2.184% | 2.312% |  | 92.56% | 0% | 0% |  | 5.262% | 25.86% | 26.42% |  | 55.19% | 30.17% | 25.77% |  | 78.3%
AMPHIBOLE | 0% | 0% |  |  | 0% | 0% | 0% |  | 0% |  | 0% | 0% | 0% |  | 0.03353% | 0% | 0% |  | 0.01767% | 0.3267% | 0% |  | 9.716% | 0.3097% | 0% |  | 0%
SERPENTINE | 0% | 0% |  |  | 0% | 0% | 0% |  | 0% |  | 0% | 0% | 0% |  | 0% | 0% | 0% |  | 0% | 0.08265% | 0% |  | 0% | 0.05441% | 0% |  | 0%
EPIDOTE | 0% | 0% |  |  | 0.749% | 0.4636% | 0% |  | 0% |  | 0% | 0% | 0% |  | 0% | 0% | 0% |  | 0% | 0.3977% | 0% |  | 0% | 0.3564% | 0% |  | 10.62%
TOURMALINE | 0% | 0% |  |  | 0% | 0% | 0% |  |  |  | 0% | 0.1084% | 0% |  | 0% | 0% | 0% |  | 0% | 1.428% | 0% |  | 0% | 0.08531% | 0% |  | 0%
CARBONATE | 0% | 0% |  |  | 0.3295% | 19.44% | 6.944% |  | 0% |  | 14.74% | 0% | 0% |  | 0.02135% | 0.2098% | 0.2098% |  | 0% | 0.2608% | 0% |  | 2.562% | 0.4251% | 0% |  | 0.4125%
SULPHATE | 0% | 0% |  |  | 0% | 11.84% | 0% |  | 0% |  | 0% | 0% | 0% |  | 0% | 0% | 0% |  | 0% | 0% | 0% |  | 0% | 0.06883% | 0% |  | 0%
NOTAROK | 0% | 0% |  |  | 0% | 0.9248% | 0% |  | 0% |  | 0% | 0.09911% | 0.09039% |  | 0% | 0% | 0% |  | 0% | 0.05605% | 0% |  | 0% | 0.6249% | 0.6444% |  | 0%
INVALID | 0% | 0% |  |  | 0% | 0% | 0% |  | 0% |  | 0% | 95.08% | 97.27% |  | 0% | 0% | 0% |  | 0% | 8.589% | 10.43% |  | 0% | 42.9% | 45.79% |  | 0%
| 100% | 100% | 0% |  | 100% | 100% | 100% | 0% | 0% | 0% | 100% | 100% | 100% | 0% | 100% | 100% | 100% | 0% | 100% | 100% | 100% | 0% | 100% | 100% | 100% | 0% | 100%
Minerals | [8 empty] | 0%
Kaolinite-PX | 0% | 0% |  |  | 0% | 0% | 0% |  | 0% |  | 0% | 0% | 0% |  | 0% | 0% | 0% |  | 0% | 0.9004% | 0.6099% |  | 0% | 0% | 0% |  | 0%
Kaolinite-WX | 50.48% | 50.48% |  |  | 17.06% | 0% | 0% |  | 0% |  | 4.617% | 0% | 0% |  | 0.02522% | 0% | 0% |  | 0.07004% | 0.3073% | 0.1578% |  | 4.061% | 0% | 0% |  | 0.09152%
Muscovite | 25.8% | 25.8% |  |  | 7.913% | 0% | 0% |  | 0% |  | 11.78% | 7.048% | 9.215% |  | 2.478% | 0% | 0% |  | 20.03% | 34.21% | 34.98% |  | 2.171% | 0% | 0% |  | 0.3217%
Paragonite | 0% | 0% |  |  | 0% | 0% | 0% |  |  |  | 0% | 0% | 0% |  | 0% | 0% | 0% |  | 0% | 0.519% | 0.6597% |  | 0% | 0% | 0% |  | 0%
Phengite | 0% | 0% |  |  | 72.55% | 67.48% | 90.91% |  | 0% |  | 58.86% |  | 3.258% |  | 0.6029% | 52.11% | 52.11% |  | 71.39% | 0% | 0% |  | 5.852% | 0% | 0.09357% |  | 0.7371%
MuscoviticIllite | 23.73% | 23.73% |  |  | 0% | 0% | 0% |  | 0% |  | 0% | 0% | 0% |  | 0% | 0% | 0% |  | 0% | 16.66% | 17.07% |  | 0% | 0% | 0% |  | 0%
PhengiticIllite | 0% | 0% |  |  | 0% | 0% | 0% |  | 0% |  | 0% | 0% | 0% |  | 0% | 47.68% | 47.68% |  | 0% | 0% | 0% |  | 0% | 0% | 0% |  | 0%
Topaz | 0% | 0% |  |  | 0% | 0% | 0% |  | 0% |  | 0% | 0% | 0% |  | 0% | 0% | 0% |  | 0% | 0% | 0% |  | 0% | 0% | 0% |  | 0%
Chlorite-Fe | 0% | 0% |  |  | 0.6065% | 0% | 0% |  | 0% |  | 9.125% | 34.01% | 0% |  | 3.263% | 0% | 0% |  | 2.527% | 0% | 0% |  | 1.286% | 2.106% | 2.395% |  | 9.442%
Chlorite-FeMg | 0% | 0% |  |  | 0% | 0.4809% | 2.15% |  | 0% |  | 0% | 11.34% | 0% |  | 0.1226% | 0% | 0% |  | 0.05109% | 7.924% | 8.156% |  | 17.67% | 38.21% | 45.85% |  | 0%
Chlorite-Mg | 0% | 0% |  |  | 0% | 0% | 0% |  | 0% |  | 0% | 0% | 0% |  | 0% | 0% | 0% |  | 0% | 8.44% | 8.863% |  | 0% | 3.953% | 2.925% |  | 0%
Biotite | 0% | 0% |  |  | 0.5615% | 0% | 0% |  | 0% |  | 0% | 45.35% | 87.53% |  | 81.4% | 0% | 0% |  | 5.226% | 0.2819% | 0.2127% |  | 52.64% | 50.37% | 44.64% |  | 77.75%
Phlogopite | 0% | 0% |  |  | 0% | 0% | 0% |  | 0% |  | 0% | 0% | 0% |  | 0% | 0% | 0% |  | 0% | 28.03% | 29.28% |  | 0% | 3.06% | 2.912% |  | 0%
Actinolite | 0% | 0% |  |  | 0% | 0% | 0% |  | 0% |  | 0% | 0% | 0% |  | 0.02949% | 0% | 0% |  | 0.01755% | 0% | 0% |  | 9.268% | 0.08267% | 0% |  | 0%
Hornblende | 0% | 0% |  |  | 0% | 0% | 0% |  | 0% |  | 0% | 0% | 0% |  | 0% | 0% | 0% |  | 0% | 0.2433% | 0% |  | 0% | 0.3532% | 0% |  | 0%
Riebeckite | 0% | 0% |  |  | 0% | 0% | 0% |  | 0% |  | 0% | 0% | 0% |  | 0% | 0% | 0% |  | 0% | 0.1143% | 0% |  | 0% | 0.1126% | 0% |  | 0%
Serpentine | 0% | 0% |  |  | 0% | 0% | 0% |  | 0% |  | 0% | 0% | 0% |  | 0% | 0% | 0% |  | 0% | 0.09047% | 0% |  | 0% | 0.09635% | 0% |  | 0%
Epidote | 0% | 0% |  |  | 0.7473% | 0% | 0% |  | 0% |  | 0% | 0% | 0% |  | 0% | 0% | 0% |  | 0% | 0.4353% | 0% |  | 0% | 0.4419% | 0% |  | 10.54%
Zoisite | 0% | 0% |  |  | 0% | 0.468% | 0% |  | 0% |  | 0% |  | 0% |  | 0% | 0% | 0% |  | 0% | 0% | 0% |  | 0% | 0.1892% | 0% |  | 0%
Tourmaline-Fe | 0% | 0% |  |  | 0% | 0% | 0% |  | 0% |  | 0% | 2.247% | 0% |  | 0% | 0% | 0% |  | 0% | 1.563% | 0% |  | 0% | 0.1511% | 0% |  | 0%
Ankerite | 0% | 0% |  |  | 0% | 17.45% | 4.792% |  | 0% |  | 0% |  | 0% |  | 0% | 0.2098% | 0.2098% |  | 0% | 0.1409% | 0% |  | 0% | 0.5451% | 0% |  | 0%
Siderite | 0% | 0% |  |  | 0% | 0% | 0% |  | 0% |  | 0% |  | 0% |  | 0% | 0% | 0% |  | 0% | 0.06516% | 0% |  | 0% | 0.2077% | 0% |  | 0%
Calcite | 0% | 0% |  |  | 0.3287% | 1.985% | 1.967% |  | 0% |  | 14.59% |  | 0% |  | 0.01878% | 0% | 0% |  | 0% | 0.07946% | 0% |  | 2.443% | 0% | 0% |  | 0.4096%
Dolomite | 0% | 0% |  |  | 0% | 0.1861% | 0.1844% |  | 0% |  | 0% |  | 0% |  | 0% | 0% | 0% |  | 0% | 0% | 0% |  | 0% | 0% | 0% |  | 0%
Alunite-NH | 0% | 0% |  |  | 0% | 11.95% | 0% |  | 0% |  | 0% |  | 0% |  | 0% | 0% | 0% |  | 0% | 0% | 0% |  | 0% | 0% | 0% |  | 0%
Jarosite | 0% | 0% |  |  | 0% | 0% | 0% |  | 0% |  | 0% | 0% | 0% |  | 0% | 0% | 0% |  | 0% | 0% | 0% |  | 0% | 0.1219% | 0% |  | 0%
Apatite |  |  |  |  | 0.07148% | 0% |  |  | 0% |  | 0.3858% | 0% | 0% |  | 0.6587% |  |  |  | 0.03069% | 0% |  |  | 1.998% | 0% |  |  | 0.6275%
Zircon |  |  |  |  | 0.04342% | 0% |  |  | 0% |  | 0% | 0% | 0% |  | 0.03222% |  |  |  | 0.008948% | 0% |  |  | 0.233% | 0% |  |  | 0.0674%
OXIDE |  |  |  |  | 0.117% | 0% |  |  | 0% |  | 0.6493% | 0% | 0% |  | 11.37% |  |  |  | 0.6454% | 0% |  |  | 2.383% | 0% |  |  | 0.007661%
| 100% | 100% | 0% |  | 100% | 100% | 100% | 0% | 0% | 0% | 100% | 100% | 100% | 0% | 100% | 100% | 100% | 0% | 100% | 100% | 100% | 0% | 100% | 100% | 98.81% | 0% | 100%
0%
0%
Notes | [8 empty] | 0%
0.0% indicates less than 0.1%, blank indicates 0.00% | [8 empty] | 0%
XMOD sums <100% when there are unknown, poor spectra, pen mark, sample holder etc | [8 empty] | 0%
0%
Mapping from XMOD minerals to TSG Groups and minerals via lookup table: | [8 empty] | 0%
XMOD Mineral | [8 empty] | 0%
Actinolite | [8 empty] | 0%
Albite | [8 empty] | 0%
Alumina-Cal | [8 empty] | 0%
Apatite | [8 empty] | 0%
Biotite | [8 empty] | 0%
Ca-Al-Fe-Mg silicate | [8 empty] | 0%
Calcite | [8 empty] | 0%
Ca-REE carbonate | [8 empty] | 0%
Chlorite | [8 empty] | 0%
Chlorite_Fe | [8 empty] | 0%
Dolomite | [8 empty] | 0%
Epidote-Allanite | [8 empty] | 0%
Fe-oxide | [8 empty] | 0%
Galena | [8 empty] | 0%
Ilmenite-Mn | [8 empty] | 0%
Kaolinite | [8 empty] | 0%
K-Feldspar | [8 empty] | 0%
Muscovite | [8 empty] | 0%
Muscovite_minorFe | [8 empty] | 0%
Pl_or_Ab-Cal mix
Plagioclase
Pyrite
Quartz
Rutile
Spessartine
Titanite
Zircon