## XMOD all data
G408245 | G408245 | G408245 | G408245 | G408243 | G408243 | G408243 | G408243 | G408243 | G408243 | G408250 | G408250 | G408250 | G408250 | G408251 | G408251 | G408251 | G408251 | G408260 | G408260 | G408260 | G408260 | G408264 | G408264 | G408264 | G408264 | G408265 | G408265 | G408265 | G408265 | G408275 | G408275 | G408275 | G408275 | G408246 | G408246 | G408246 | G408246 | G408248 | G408248 | G408248 | G408248 | G408248
Mineral | Wt% | Area% | Point Count | Mineral | Wt% | Area% | Point Count |  |  | Mineral | Wt% | Area% | Point Count | Mineral | Wt% | Area% | Point Count | Mineral | Wt% | Area% | Point Count | Mineral | Wt% | Area% | Point Count | Mineral | Wt% | Area% | Point Count | Mineral | Wt% | Area% | Point Count | Mineral | Wt% | Area% | Point Count | Mineral | Wt% | Area% | Area (micron) | Point Count
Unknown | 0 | 0.068854 | 23 | Unknown | 5e-06 | 1.276567 | 1504 | Quartz | 0.13366606 | Unknown | 1e-06 | 0.14926 | 34 | Unknown | 0 | 0.108494 | 38 | Unknown | 0 | 0.011279 | 4 | Unknown | 0 | 0.070223 | 26 | Unknown | 0 | 0.017907 | 7 | Unknown | 2e-06 | 0.513288 | 197 | Unknown | 8e-06 | 2.181818 | 738 | Unknown | 1e-06 | 0.234044 | 652.456501 | 72.5
Quartz | 20.811619 | 21.686026 | 7244 | Low_Counts | 0 | 0 | 0 | Albite | 0.34337441 | Quartz | 20.001823 | 20.646209 | 4703 | Quartz | 18.580139 | 19.117773 | 6696 | Quartz | 21.171566 | 22.12322 | 7846 | Quartz | 12.580415 | 14.490209 | 5365 | Quartz | 21.303439 | 26.085288 | 10197 | Low_Counts | 0 | 0 | 0 | Low_Counts | 0 | 0 | 0 | Low_Counts | 0 | 0 | 0 | 0
Albite | 21.351207 | 22.290744 | 7446 | No_XRay | 0 | 0 | 0 | K-Feldspar | 0.46264514 | Albite | 4.138769 | 4.280258 | 975 | Albite | 7.558037 | 7.791577 | 2729 | Albite | 3.695139 | 3.868603 | 1372 | Albite | 0.016383 | 0.018906 | 7 | Albite | 0.010426 | 0.012791 | 5 | No_XRay | 0 | 0 | 0 | No_XRay | 0 | 0 | 0 | No_XRay | 0 | 0 | 0 | 0
Plagioclase | 5.382685 | 5.51431 | 1842 | Quartz | 13.662069 | 13.366606 | 15748 | Muscovite | 0.00555952 | Plagioclase | 6.908463 | 7.010843 | 1597 | K-Feldspar | 17.227046 | 18.175589 | 6366 | Plagioclase | 1.155497 | 1.187086 | 421 | K-Feldspar | 0.912449 | 1.07765 | 399 | Plagioclase | 0.05525 | 0.066511 | 26 | Quartz | 22.190879 | 22.655029 | 8695 | Quartz | 11.793466 | 12.416851 | 4200 | Quartz | 8.6560725 | 9.004472 | 26395.24 | 2933
Pl_or_Ab-Cal mix | 3.939055 | 3.99054 | 1333 | Albite | 35.029606 | 34.337441 | 40455 | Muscovite_minorFe | 0.02778061 | K-Feldspar | 14.583243 | 15.435269 | 3516 | Muscovite | 4.479339 | 4.282655 | 1500 | K-Feldspar | 19.207847 | 20.580854 | 7299 | Muscovite | 0.277592 | 0.297097 | 110 | K-Feldspar | 0.244495 | 0.306976 | 120 | Albite | 2.465768 | 2.522147 | 968 | Albite | 8.803028 | 9.286031 | 3141 | Albite | 12.0563375 | 12.565612 | 36929.04 | 4103.5
K-Feldspar | 0.106469 | 0.113759 | 38 | K-Feldspar | 46.116252 | 46.264514 | 54507 | Chlorite_Fe | 0.00434576 | Actinolite | 0.108358 | 0.09658 | 22 | Muscovite_minorFe | 41.069564 | 39.266238 | 13753 | Actinolite | 0.009375 | 0.008459 | 3 | Muscovite_minorFe | 0.635938 | 0.680621 | 252 | Spessartine | 20.250118 | 15.571359 | 6087 | Plagioclase | 59.323955 | 59.544033 | 22853 | Plagioclase | 5.172406 | 5.354028 | 1811 | Plagioclase | 4.0023465 | 4.092739 | 11397.74 | 1266.5
Actinolite | 0.27948 | 0.251467 | 84 | Muscovite | 0.611535 | 0.555952 | 655 | Kaolinite | 0.0023681 | Muscovite | 3.670778 | 3.520787 | 802 | Biotite | 0.317861 | 0.276945 | 97 | Muscovite | 10.701171 | 10.390526 | 3685 | Biotite | 67.08715 | 65.431465 | 24226 | Ca-Al-Fe-Mg silicate | 0.530852 | 0.588371 | 230 | K-Feldspar | 4.076895 | 4.267848 | 1638 | K-Feldspar | 6.183392 | 6.675536 | 2258 | K-Feldspar | 27.119278 | 28.926 | 83550.43 | 9284
Muscovite | 0.745133 | 0.72147 | 241 | Muscovite_minorFe | 3.055809 | 2.778061 | 3273 | Calcite | 0.00702791 | Muscovite_minorFe | 38.488243 | 36.91558 | 8409 | Chlorite_Fe | 0.343337 | 0.331192 | 116 | Muscovite_minorFe | 38.137987 | 37.030876 | 13133 | Chlorite_Fe | 8.146513 | 8.796759 | 3257 | Actinolite | 0.016936 | 0.017907 | 7 | Actinolite | 1.078803 | 0.951016 | 365 | Actinolite | 0.699157 | 0.635625 | 215 | Actinolite | 0.0040105 | 0.003601 | 8.9994 | 1
Muscovite_minorFe | 8.929225 | 8.645671 | 2888 | Chlorite_Fe | 0.473794 | 0.434576 | 512 | Dolomite | 0 | Biotite | 0.1557 | 0.13609 | 31 | Kaolinite | 9.657824 | 10.032834 | 3514 | Biotite | 2.791523 | 2.470041 | 876 | Kaolinite | 0.078967 | 0.09183 | 34 | Muscovite | 1.423214 | 1.619299 | 633 | Muscovite | 0.252686 | 0.239708 | 92 | Muscovite | 0.20549 | 0.201035 | 68 | Muscovite | 2.8652985 | 2.769764 | 8297.446809 | 922
Biotite | 12.322693 | 10.872949 | 3632 | Kaolinite | 0.239739 | 0.23681 | 279 | Rutile | 0.00020371 | Chlorite | 0 | 0 | 0 | Epidote-Allanite | 0.42304 | 0.331192 | 116 | Chlorite | 0.027292 | 0.025377 | 9 | Epidote-Allanite | 9.094613 | 7.97029 | 2951 | Muscovite_minorFe | 0.346248 | 0.393953 | 154 | Muscovite_minorFe | 0.681155 | 0.64617 | 248 | Muscovite_minorFe | 13.689246 | 13.392461 | 4530 | Muscovite_minorFe | 37.0648755 | 35.8242965 | 101918.2 | 11325
Chlorite | 0.138832 | 0.128727 | 43 | Calcite | 0.741586 | 0.702791 | 828 | Apatite | 0.00016127 | Chlorite_Fe | 0.589748 | 0.570701 | 130 | Calcite | 0.177609 | 0.177016 | 62 | Chlorite_Fe | 1.349914 | 1.322431 | 469 | Calcite | 0.353442 | 0.394328 | 146 | Biotite | 46.746611 | 48.468957 | 18947 | Biotite | 6.127378 | 5.29703 | 2033 | Biotite | 35.113935 | 31.305248 | 10589 | Biotite | 2.9814975 | 2.62618 | 7595.494 | 844
Chlorite_Fe | 9.211813 | 8.998922 | 3006 | Dolomite | 0 | 0 | 0 | Ca-REE carbonate | 0.00010185 | Kaolinite | 9.671871 | 10.079459 | 2296 | Dolomite | 0 | 0 | 0 | Kaolinite | 0.037418 | 0.039476 | 14 | Dolomite | 0 | 0 | 0 | Chlorite | 0.070435 | 0.076744 | 30 | Chlorite | 2.056444 | 1.868161 | 717 | Chlorite | 0.063112 | 0.059128 | 20 | Chlorite | 0 | 0 | 0 | 0
Kaolinite | 0.008537 | 0.008981 | 3 | Rutile | 0.03371 | 0.020371 | 24 |  |  | Titanite | 0.016915 | 0.01317 | 3 | Rutile | 0.058403 | 0.037116 | 13 | Titanite | 0 | 0 | 0 | Rutile | 0 | 0 | 0 | Chlorite_Fe | 1.87414 | 2.15139 | 841 | Chlorite_Fe | 0.149726 | 0.143304 | 55 | Chlorite_Fe | 3.07304 | 3.033259 | 1026 | Chlorite_Fe | 1.471004 | 1.434523 | 4148.723 | 461
Titanite | 0.003809 | 0.002994 | 1 | Apatite | 0.020031 | 0.016127 | 19 |  |  | Ilmenite-Mn | 0 | 0 | 0 | Apatite | 0.040465 | 0.034261 | 12 | Ilmenite-Mn | 0 | 0 | 0 | Apatite | 0.541427 | 0.513167 | 190 | Kaolinite | 0.014485 | 0.017907 | 7 | Kaolinite | 0.472705 | 0.487233 | 187 | Kaolinite | 0.186342 | 0.198078 | 67 | Kaolinite | 0.021591 | 0.022673 | 62.9958 | 7
Calcite | 16.182356 | 16.333373 | 5456 | Ca-REE carbonate | 0.015864 | 0.010185 | 12 |  |  | Fe-oxide | 0.959556 | 0.504851 | 115 | Ca-REE carbonate | 0.008457 | 0.00571 | 2 | Fe-oxide | 0.322933 | 0.172001 | 61 | Ca-REE carbonate | 0 | 0 | 0 | Titanite | 0 | 0 | 0 | Titanite | 0.27744 | 0.213653 | 82 | Titanite | 0.104232 | 0.082779 | 28 | Allanite | 0.0827695 | 0.0525685 | 161.9892 | 18
Dolomite | 0 | 0 | 0 | Total | 100 | 100 | 117816 |  |  | Calcite | 0.522494 | 0.522411 | 119 | Zircon | 0.024577 | 0.014276 | 5 | Calcite | 0 | 0 | 0 | Zircon | 0.058154 | 0.037812 | 14 | Ilmenite-Mn | 0.161532 | 0.11 | 43 | Calcite | 0.276652 | 0.27358 | 105 | Ilmenite-Mn | 0.005049 | 0.002956 | 1 | Titanite | 0 | 0 | 0 | 0
Rutile | 0.106983 | 0.068854 | 23 | [6 empty] | Dolomite | 0 | 0 | 0 | Pyrite | 0.02648 | 0.014276 | 5 | Dolomite | 0 | 0 | 0 | Pyrite | 0.210345 | 0.126941 | 47 | Fe-oxide | 6.365414 | 3.972781 | 1553 | Dolomite | 0 | 0 | 0 | Fe-oxide | 0 | 0 | 0 | Ilmenite-Mn | 0.030588 | 0.017694 | 49.4967 | 5.5
Apatite | 0.129179 | 0.110765 | 37 | [6 empty] | Rutile | 0.048201 | 0.03073 | 7 | Galena | 0.007822 | 0.002855 | 1 | Rutile | 0.021844 | 0.014098 | 5 | Galena | 0.00661 | 0.002701 | 1 | Calcite | 0.010784 | 0.012791 | 5 | Rutile | 0 | 0 | 0 | Calcite | 14.6626 | 14.953437 | 5058 | Fe-oxide | 0 | 0 | 0 | 0
Ca-REE carbonate | 0 | 0 | 0 | [6 empty] | Apatite | 0.041347 | 0.03512 | 8 | Total | 100 | 100 | 35025 | Apatite | 0.016396 | 0.014098 | 5 | Total | 100 | 100 | 37025 | Dolomite | 0 | 0 | 0 | Apatite | 0.23261 | 0.195414 | 75 | Dolomite | 0.189016 | 0.183296 | 62 | Calcite | 0.71795 | 0.723357 | 2047.363502 | 227.5
Zircon | 0 | 0 | 0 | [6 empty] | Ca-REE carbonate | 0 | 0 | 0 |  |  |  |  | Ca-REE carbonate | 0 | 0 | 0 |  |  |  |  | Rutile | 0.003382 | 0.002558 | 1 | Ca-REE carbonate | 0.007778 | 0.005211 | 2 | Carbonate-FeMg | 0 | 0 | 0 | Dolomite | 0 | 0 | 0 | 0
Pyrite | 0.350926 | 0.191594 | 64 | [6 empty] | Zircon | 0.037669 | 0.02195 | 5 |  |  |  |  | Zircon | 0.00478 | 0.00282 | 1 |  |  |  |  | Apatite | 0.37829 | 0.381162 | 149 | Zircon | 0.027126 | 0.015633 | 6 | Rutile | 0.022731 | 0.014782 | 5 | Carbonate-FeMg | 0 | 0 | 0 | 0
Galena | 0 | 0 | 0 | [6 empty] | Pyrite | 0.05682 | 0.03073 | 7 |  |  |  |  | Pyrite | 1.349318 | 0.738757 | 262 |  |  |  |  | Ca-REE carbonate | 0 | 0 | 0 | Pyrite | 0.301999 | 0.161542 | 62 | Apatite | 0.020474 | 0.017738 | 6 | Rutile | 0.120563 | 0.0774645 | 229.4847 | 25.5
Total | 100 | 100 | 33404 | [6 empty] | Galena | 0 | 0 | 0 |  |  |  |  | Galena | 0 | 0 | 0 |  |  |  |  | Zircon | 0.018504 | 0.012791 | 5 | Galena | 0 | 0 | 0 | Ca-REE carbonate | 0 | 0 | 0 | Apatite | 0.306263 | 0.2621595 | 764.949001 | 85
[10 empty] | Total | 100 | 100 | 22779 |  |  |  |  | Total | 100 | 100 | 35465 |  |  |  |  | Pyrite | 0.175444 | 0.112558 | 44 | Pen | 0 | 0 | 0 | Zircon | 0 | 0 | 0 | Ca-REE carbonate | 0 | 0 | 0 | 0
[26 empty] | Galena | 0 | 0 | 0 | Pen_2 | 0 | 0 | 0 | Pyrite | 0.005359 | 0.002956 | 1 | Zircon | 0.004692 | 0.002756 | 8.9994 | 1
[26 empty] | Total | 100 | 100 | 39091 | Alumina-Cal | 0 | 0 | 0 | Chalcopyrite | 0 | 0 | 0 | Pyrite | 2.492091 | 1.3582955 | 3986.734 | 443
[30 empty] | NiP_holder | 0 | 0 | 0 | Galena | 0.007916 | 0.002956 | 1 | Chalcopyrite | 0.0027705 | 0.0018005 | 4.4997 | 0.5
[30 empty] | Total | 100 | 100 | 38380 | Pen | 0 | 0 | 0 | Galena | 0 | 0 | 0 | 0
[34 empty] | Pen_2 | 0 | 0 | 0 | Pen | 0 | 0 | 0 | 0
[34 empty] | Alumina-Cal | 0 | 0 | 0 | Pen_2 | 0 | 0 | 0 | 0
[34 empty] | NiP_holder | 0 | 0 | 0 | Alumina-Cal | 0 | 0 | 0 | 0
[34 empty] | Total | 100 | 100 | 33825 | NiP_holder | 0 | 0 | 0 | 0
[39 empty] | 99.9999995 | 100 | 576420.6 | 64051
[38 empty] | G408248A | G408248A | G408248A | G408248A | G408248A
[38 empty] | Mineral | Wt% | Area% | Area (micron) | Point Count
[38 empty] | Unknown | 1e-06 | 0.291692 | 728.951401 | 81
[38 empty] | Low_Counts | 0 | 0 | 0 | 0
[38 empty] | No_XRay | 0 | 0 | 0 | 0
[38 empty] | Quartz | 7.546145 | 7.84688 | 19609.69 | 2179
[38 empty] | Albite | 10.272797 | 10.702582 | 26746.21683 | 2972
[38 empty] | Plagioclase | 5.019549 | 5.131622 | 12824.15 | 1425
[38 empty] | K-Feldspar | 26.681219 | 28.44899 | 71095.26 | 7900
[38 empty] | Actinolite | 0.008021 | 0.007202 | 17.9988 | 2
[38 empty] | Muscovite | 2.016296 | 1.948216 | 4868.675405 | 541
[38 empty] | Muscovite_minorFe | 40.672533 | 39.299219 | 98210.45 | 10913
[38 empty] | Biotite | 2.903746 | 2.556808 | 6389.574007 | 710
[38 empty] | Chlorite | 0 | 0 | 0 | 0
[38 empty] | Chlorite_Fe | 1.433271 | 1.397242 | 3491.767204 | 388
[38 empty] | Kaolinite | 0.027441 | 0.028809 | 71.9952 | 8
[38 empty] | Allanite | 0.03971 | 0.025208 | 62.9958 | 7
[38 empty] | Titanite | 0 | 0 | 0 | 0
[38 empty] | Ilmenite-Mn | 0.037362 | 0.021607 | 53.9964 | 6
[38 empty] | Fe-oxide | 0 | 0 | 0 | 0
[38 empty] | Calcite | 0.81516 | 0.821059 | 2051.863202 | 228
[38 empty] | Dolomite | 0 | 0 | 0 | 0
[38 empty] | Carbonate-FeMg | 0 | 0 | 0 | 0
[38 empty] | Rutile | 0.095318 | 0.061219 | 152.9898 | 17
[38 empty] | Apatite | 0.277762 | 0.237675 | 593.960401 | 66
[38 empty] | Ca-REE carbonate | 0 | 0 | 0 | 0
[38 empty] | Zircon | 0 | 0 | 0 | 0
[38 empty] | Pyrite | 2.148126 | 1.17037 | 2924.805003 | 325
[38 empty] | Chalcopyrite | 0.005541 | 0.003601 | 8.9994 | 1
[38 empty] | Galena | 0 | 0 | 0 | 0
[38 empty] | Pen | 0 | 0 | 0 | 0
[38 empty] | Pen_2 | 0 | 0 | 0 | 0
[38 empty] | Alumina-Cal | 0 | 0 | 0 | 0
[38 empty] | NiP_holder | 0 | 0 | 0 | 0
[38 empty] | Total | 100 | 100 | 249904.3 | 27769
[38 empty] | G408248B | G408248B | G408248B | G408248B | G408248B
[38 empty] | Mineral | Wt% | Area% | Area (micron) | Point Count
[38 empty] | Unknown | 1e-06 | 0.176396 | 575.961601 | 64
[38 empty] | Low_Counts | 0 | 0 | 0 | 0
[38 empty] | No_XRay | 0 | 0 | 0 | 0
[38 empty] | Quartz | 9.766 | 10.162064 | 33180.79 | 3687
[38 empty] | Albite | 13.839878 | 14.428642 | 47111.86 | 5235
[38 empty] | Plagioclase | 2.985144 | 3.053856 | 9971.335211 | 1108
[38 empty] | K-Feldspar | 27.557337 | 29.40301 | 96005.6 | 10668
[38 empty] | Actinolite | 0 | 0 | 0 | 0
[38 empty] | Muscovite | 3.714301 | 3.591312 | 11726.22 | 1303
[38 empty] | Muscovite_minorFe | 33.457218 | 32.349374 | 105626 | 11737
[38 empty] | Biotite | 3.059249 | 2.695552 | 8801.41321 | 978
[38 empty] | Chlorite | 0 | 0 | 0 | 0
[38 empty] | Chlorite_Fe | 1.508737 | 1.471804 | 4805.679605 | 534
[38 empty] | Kaolinite | 0.015741 | 0.016537 | 53.9964 | 6
[38 empty] | Allanite | 0.125829 | 0.079929 | 260.9826 | 29
[38 empty] | Titanite | 0 | 0 | 0 | 0
[38 empty] | Ilmenite-Mn | 0.023814 | 0.013781 | 44.997 | 5
[38 empty] | Fe-oxide | 0 | 0 | 0 | 0
[38 empty] | Calcite | 0.62074 | 0.625655 | 2042.863802 | 227
[38 empty] | Dolomite | 0 | 0 | 0 | 0
[38 empty] | Carbonate-FeMg | 0 | 0 | 0 | 0
[38 empty] | Rutile | 0.145808 | 0.09371 | 305.9796 | 34
[38 empty] | Apatite | 0.334764 | 0.286644 | 935.937601 | 104
[38 empty] | Ca-REE carbonate | 0 | 0 | 0 | 0
[38 empty] | Zircon | 0.009384 | 0.005512 | 17.9988 | 2
[38 empty] | Pyrite | 2.836056 | 1.546221 | 5048.663406 | 561
[38 empty] | Chalcopyrite | 0 | 0 | 0 | 0
[38 empty] | Galena | 0 | 0 | 0 | 0
[38 empty] | Pen | 0 | 0 | 0 | 0
[38 empty] | Pen_2 | 0 | 0 | 0 | 0
[38 empty] | Alumina-Cal | 0 | 0 | 0 | 0
[38 empty] | NiP_holder | 0 | 0 | 0 | 0
[38 empty] | Total | 100 | 100 | 326516.2 | 36282