## Drill Hole Information
DRILL HOLE INFORMATION SHEET
[5 empty] | PLANNED | ACTUAL
CLIENT: | Grange Resources |  |  | EASTING: | 348772 | 348772.596 | verified
PROJECT: | Long Plains Drilling Program |  |  | NORTHING: | 5394060 | 5394062.914 | verified
PROJECT No: (capex) | 0230-079 |  |  | ELEVATION (RL): | 289 | 292.96 | verified
PROJECT LOCATION: | Long Plains (South Access) |  |  | AZIMUTH/DIRECTION: | 270 | 270 | nominal
DRILLING COMPANY: | Spaulding Drillers |  |  | DIP/PLUNGE: | -60 | -60 | nominal
DRILLHOLE ID: | LPDD1101 |  |  | END OF HOLE DEPTH: | 250 | 287.6 | verified
C:\Users\emcphe\Desktop\geology logs\LPDD1101\Geology Logs\[LPDD1101_geology_alldata.xlsx]Survey_dB
DATE HOLE STARTED: | 2011-10-26
DATE HOLE FINISHED: | 2011-11-16
LOGGED BY: | Victoria Braniff, Emily McPhee |  |  | Downhole survey was unsuccessful, so assume straight
CORE SIZE: | PQ3 | HQ3 | NQ3
DEPTH FROM-TO: | 0 - 18m | 18 - 287.6m
DRILL HOLE COMMENTS

## Lithology Log
Lithology Logging Sheet
Depth |  |  | Geology |  |  | Mineralogy | [10 empty] | Character | [6 empty] | Description
FROM | TO | INTERVAL | QUAL | ROCK | WEATH | MIN1 |  |  | MIN2 |  |  | MIN3 |  |  | PY | SE | TEXTURE |  | COLOUR |  |  | GRAIN |  | Comments / Remarks
m | m | m | qual-ifier | rock type | amt weath | min1 | style1 | amt1 | min2 | style2 | amt2 | min3 | style3 | amt3 | amtpy | amt serp | fabric | struc | qual | col1 | col2 | size | shape
0 | 18 | 18 |  | LOS | [19 empty] | blade bit used, no core recovered
18 | 29.6 | 11.6 |  | MXD | CW | CH | [10 empty] | fo1 | fo1 | lt | gy | gn | fg | rnd1 | core loss present
29.6 | 34 | 4.4 |  | LOS | [19 empty] | washed away
34 | 35.6 | 1.6 |  | RSR |  | CH |  |  | MU | [9 empty] | lt | gy | gn | fg | rnd1
35.6 | 36.45 | 0.85 |  | LOS | [19 empty] | washed away
36.45 | 37.1 | 0.65 |  | MXO | CW | CH |  |  | MU | [7 empty] | fo1 |  | lt | gy
37.1 | 38.2 | 1.1 |  | LOS | [19 empty] | washed away
38.2 | 38.6 | 0.4 |  | MXH | CW | MU |  |  | CH | [7 empty] | fo1 |  | lt | gy
38.6 | 39.35 | 0.75 |  | LOS
39.35 | 39.6 | 0.25 |  | MXO | CW | [11 empty] | fo1 |  | lt | or |  |  |  | oxidised
39.6 | 39.75 | 0.15 |  | MXO | CW
39.75 | 41.35 | 1.6 |  | LOS
41.35 | 41.6 | 0.25 |  | MXQ | CW | CH |  |  | QZ |  |  | MU |  |  |  |  | fo1 | vn | lt | gy
41.6 | 42.05 | 0.45 |  | LOS | CW
42.05 | 42.6 | 0.55 |  | MXH | CW | MU |  |  | CH | [7 empty] | fo1 |  | lt | gy |  |  |  | clay shears present
42.6 | 44.25 | 1.65 |  | LOS | CW
44.25 | 44.6 | 0.35 |  | MXH | CW | MU |  |  | CH | [9 empty] | lt | gy |  |  |  | could be identified as MXO due to puggy sections
44.6 | 45 | 0.4 |  | LOS
45 | 45.6 | 0.6 |  | MXO | CW | CH | [10 empty] | fo1 |  | lt | gy |  | fg |  | weathered
45.6 | 47 | 1.4 |  | LOS
47 | 47.6 | 0.6 |  | MXO | CW | CH | [10 empty] | fo1 |  | lt | gy |  | fg |  | weathered
47.6 | 48.6 | 1 |  | LOS
48.6 | 49.1 | 0.5 |  | MXO | CW | CH |  |  | SE | [7 empty] | fo2 |  | lt | gy |  |  |  | weathered
49.1 | 50.4 | 1.3 |  | LOS
50.4 | 50.6 | 0.2 |  | XCB |  | CH |  |  | MU |  |  | SE | [6 empty] | dk | gy | gn | fg |  | fault zone
50.6 | 53.3 | 2.7 |  | LOS
53.3 | 53.6 | 0.3 |  | MXO |  | CH |  |  | MU | [9 empty] | dk | gn |  | mg |  | weathered clay area .015
53.6 | 55 | 1.4 |  | LOS
55 | 55.6 | 0.6 |  | LOS |  | CH |  |  | SE | [7 empty] | fo2 |  | lt | gy
55.6 | 56.5 | 0.9 |  | MXB |  | MU |  |  | CH | [7 empty] | fo2 |  | im | gy |  | mg |  | 10cm of XGB
56.5 | 57.2 | 0.7 |  | LOS
57.2 | 58.1 | 0.9 |  | XGD |  | CH |  |  | MU |  |  | TL | [6 empty] | dk | gy | bl
58.1 | 58.95 | 0.85 |  | LOS
58.95 | 59.6 | 0.65 |  | MXC |  | CH | [10 empty] | fo2 |  | im | gy | gn
59.6 | 60.4 | 0.8 |  | LOS
60.4 | 61.3 | 0.9 |  | MXC |  | CH |  |  | FS | [7 empty] | fo3 |  | im | gy | gn
61.3 | 61.9 | 0.6 |  | LOS
61.9 | 62.2 | 0.3 |  | ORG |  | GF | [10 empty] | fo1 | an | dk | bk |  | fg
62.2 | 62.4 | 0.2 |  | ORG |  | GF |  |  | QZ | [9 empty] | dk | bk |  |  |  | angular qz fragments - fault breccia
62.4 | 62.6 | 0.2 |  | ORQ |  | QZ |  |  | GF | [9 empty] | im | wh | bk |  |  | silicous zone containing angular qz fragments
62.6 | 63.6 | 1 |  | ORO |  | QZ | [12 empty] | dk | br |  |  |  | platy texture - (gypsum appearance) limestone replacement
63.6 | 66.7 | 3.1 |  | CAV | [19 empty] | significant void at depth
66.7 | 66.85 | 0.15 |  | ORO |  | QZ | [12 empty] | dk | br |  |  |  | same texture as 62.6-63.6
66.85 | 67.2 | 0.35 |  | ORO |  | QZ | [12 empty] | dk | br |  |  |  | more competent (qz veining)
67.2 | 67.9 | 0.7 |  | MXB |  | MU |  |  | CH | [7 empty] | fo3 |  | im | gy
67.9 | 68.25 | 0.35 |  | LOS
68.25 | 68.6 | 0.35 |  | MXB |  | MU |  |  | CH | [7 empty] | fo1 |  | im | gy
68.6 | 69.25 | 0.65 |  | LOS
69.25 | 70 | 0.75 |  | ORO
70 | 70.3 | 0.3 |  | LOS
70.3 | 71.1 | 0.8 |  | OXG
71.1 | 79.1 | 8 |  | VMQ
79.1 | 79.3 | 0.2 |  | LOS
79.3 | 90.5 | 11.2 |  | MXR
90.5 | 90.75 | 0.25 |  | LOS
90.75 | 96.35 | 5.6 |  | MXR
96.35 | 98.85 | 2.5 |  | ZAP |  | MT | MA | 60 | CC | FO | 30 | PY | SO | 10 | 10 |  | fo3 |  | dk | bk | cm | fg | rnd2 | massive magnetite with foliated calcite and porphyroblastic pyrite
98.85 | 99.45 | 0.6 |  | ZMP |  | MT | MA | 40 | CC | FO | 50 | PY | SO | 10 | 10 |  | fo2 |  | im | bk | cm | mg | ang1 | disseminated magnetite within foliated chlorite schist + calcite foliation
99.45 | 101.3 | 1.85 |  | MXS |  | SE | FO | 30 | MU | FO | 20 | TC | FO | 30 | 5 |  | fo3 |  | lt | gy | gy | fg | rnd1 | serpentine muscovite, talc schist
101.3 | 106 | 4.7 |  | MXC |  | CH | FO | 50 | TC | FO | 20 | SE | IN | 25 | 5 |  | fo3 |  | lt | gy | cm | fg |  | typical MXC
106 | 106.2 | 0.2 |  | LOS
106.2 | 106.5 | 0.3 |  | XSB |  | CH | FB |  | CC | FB |  |  |  |  | 5 |  | fb | [6 empty] | fragments of chlorite and calcite schist
106.5 | 106.65 | 0.15 |  | MXC |  | CH | FO | 50 | CC | FO |  | SE | IN |  |  |  | fo3 |  | lt | gy | cm | fg
106.65 | 106.9 | 0.25 |  | MXH |  | CH |  |  | MU | [14 empty] | could also be OXH. Broken fracture zone
106.9 | 107.15 | 0.25 |  | MBC |  | CH | MA | 80 |  |  |  | CC | VN |  | 5 | [6 empty] | fg |  | more competent, mafic intrusion
107.15 | 107.4 | 0.25 |  | LOS
107.4 | 111.3 | 3.9 |  | MXC |  | ch | ma | 80 | cc | fo |  |  |  |  | 2 | [8 empty] | chl sch w/ foliated calcite veins
111.3 | 112.95 | 1.65 |  | MDO | [19 empty] | fgr relic dolerite
112.95 | 113.17 | 0.22 |  | VQK |  | qz | fo |  | cc | fo |  | py | sw |  |  |  | fo |  |  | wh | cm |  |  | silicious area with pink calcite veins
113.17 | 114.1 | 0.93 |  | MDO | [19 empty] | fgr relic dolerite
114.1 | 114.9 | 0.8 |  | VQK |  | qz | fo |  | cc | fo | [6 empty] | fo |  |  | wh | cm |  |  | silicious area
114.9 | 115.25 | 0.35 |  | MXC |  | ch | fo
115.25 | 115.9 | 0.65 |  | VMO |  | ms |  |  | do |  |  | tc | [11 empty] | magnesite with brecciated dolomite
115.9 | 116.1 | 0.2 |  | LOS
116.1 | 118.35 | 2.25 |  | VMO | [19 empty] | magnesite with brecciated clasts of dolomite
118.35 | 118.68 | 0.33 |  | MXC
118.68 | 119.75 | 1.07 |  | VMO | [19 empty] | massive run of magnesite with brecciated dolomite
119.75 | 121.7 | 1.95 |  | MXC
121.7 | 122.3 | 0.6 |  | LOS
122.3 | 133.85 | 11.55 |  | VMO | [19 empty] | massive run of magnesite with dolomite and talc
133.85 | 133.95 | 0.1 |  | MXR
133.95 | 135.42 | 1.47 |  | VMO | [19 empty] | talc veins in contact with MXC coming into magnesite
135.42 | 135.45 | 0.03 |  | MXC
135.45 | 136.25 | 0.8 |  | VMO | [19 empty] | magnesite
136.25 | 136.5 | 0.25 |  | MXC | [19 empty] | friable schist breaks in hand
136.5 | 137 | 0.5 |  | VMO
137 | 137.4 | 0.4 |  | VOT |  | se |  |  | tc | [14 empty] | vein with unspecified talc
137.4 | 138.5 | 1.1 |  | MXC |  | ch | fo |  | cc | vn |  | se | fo |  |  |  | fo2 |  | lt | gy | gn | fg | rnd1 | Chlorite Schist with calcite veins
138.5 | 141.6 | 3.1 |  | VQK | [19 empty] | Vein - siliceous area within MXC
141.6 | 142.25 | 0.65 |  | MXC |  | ch | fo |  | se | fo |  |  | fo |  |  |  | fo3 |  | lt | gy | gn | fg | rnd2
142.25 | 142.4 | 0.15 |  | XSB |  | tc |  |  | cc | [14 empty] | Talc rich fault zone
142.4 | 145.25 | 2.85 |  | VMO | [19 empty] | VMO with MXC area of 250mm
145.25 | 145.85 | 0.6 |  | ZMP |  | mt | ds | 50 | cc | ds | 30 | py | ds | 10 | 10 |  | fo | bd | lt | gy |  | fg | ang2 | Disseminated magnetite forming compositional layering - possibly following foliation. Py dissem through layering. Cc veins cross-cutting fol. Qtz veins with Py halo throughout lithology.
145.85 | 146.9 | 1.05 |  | ZST |  | tc | ma | 60 | mt | ds | 20 | ch | ds | 10 | 10 |  | fo | bd | im | gy | cm | fg | ang2 | Talc rich ore band (disseminated magnetite and pyrite). Talc veins following foliation.
146.9 | 147.05 | 0.15 |  | ZMT |  | mt | fo | 50 | tc | fo | 30 | py | ds | 20 | 20 |  | fo | bd | im | gy |  | fg | ang2 | Layer of higher concentration of magnetite. Disseminated pyrite.
147.05 | 147.9 | 0.85 |  | SMK |  | ms | ma | 70 | ch | ly | 20 | qz | vn | 5 | 5 |  | ib | ly | lt | cm | gn | fg | rnd2 | Talc within magnesite and cross cutting qtz veins - interbedded with chlorite.
147.9 | 148.5 | 0.6 |  | ZST |  | mt | ds | 30 | tc | vn | 30 | ch | ma | 30 | 10 |  | fo | bd | im | gy | gn | fg | ang2 | Layer of sparsely mineralised Pyrite, talc and chlorite rich foliated zone.
148.5 | 150.2 | 1.7 |  | SMK |  | ms | ma | 70 | ch | ly | 20 | qz | vn | 5 | 5 |  | ib | ly | lt | gy | cm | fg | rnd1 | Talc with magnesite and quartz veins - interbedded chlorite assemblage.
150.2 | 150.4 | 0.2 |  | ZSP |  | mt | ds | 30 | ch | ds | 30 | tc | vn | 30 | 10 |  | fo | bd | im | gy |  | fg | ang2 | Layer of sparsely mineralised talc rich foliated lithology.
150.4 | 154 | 3.6 |  | MXR |  | ch | ma | 65 | cc | vn | 20 | mt | ds | 10 | 5 |  | ma | vn | im | gy | gn | fg | rnd1 | At 151.70 - 152.00m - more foliated layer with quartz boudins. At 150.65-150.75m - vein of magnesite with qtz and talc
154 | 155.8 | 1.8 |  | MXR |  | ch | ma | 85 | cc | vn | 10 | mt | ds | 5 | 0 |  | ma |  | im | gy | gn | fg | rnd1 | Massive mafic lithology with some dissem magnetite, broken veins of cc and specularite.
155.8 | 161.2 | 5.4 |  | MXR |  | ch | ma | 70 | cc | vn | 10 | mt | ds | 15 | 5 |  | ma |  | im | gy | gn | fg | ang2 | More dissem magnetite than last litho, cc veinlets following foliation at 156.50-158.00m.
161.2 | 164.35 | 3.15 |  | VMO |  | ms | ma |  | tc | vn |  | qz | vn |  | 0 |  | ma |  | lt | cm |  | fg | rnd1 | Massive cream magnesite with areas of talc and qtz veins.
164.35 | 164.75 | 0.4 |  | LOS | [19 empty] | Core loss
164.75 | 166.4 | 1.65 |  | ZSC |  | mt | ds | 30 | ch | ma | 40 | tc | fo | 20 | 10 |  | fo | bd | im | gy | bk | fg | ang1 | Area of foliated mineralisation with chlorite and talc.
166.4 | 168 | 1.6 |  | SMK |  | ms | vn | 15 | ch | ma | 70 | qz | vn | 10 | 5 |  | ib | ly | im | gy | gn | fg | rnd1 | Dissem pyrite. Interbedded. Sedimentary unit?
168 | 179.3 | 11.3 |  | VMO |  | ms | ma | 75 | tc | vn | 15 | ch | ib | 10 |  |  | ma | ma | lt | cm |  | fg | rnd1 | Massive magnesite with very occasional beds of soft chlorite. Talc in magnesite.
179.3 | 183.1 | 3.8 |  | SMR |  | ms | vn | 40 | ch | ma | 40 | cc | vn | 15 | 5 |  | ib | ly | lt | gy | cm | fg |  | Interbedded chlorite and magnesite, cc veins.
183.1 | 190.15 | 7.05 |  | MXC |  | ch | ma | 60 | mt | ds | 15 | qz | vn | 20 | 5 |  | ma |  | im | gy | gn | fg |  | Vugs of hematite. Minor veins of albite.
190.15 | 190.4 | 0.25 |  | ZMP |  | mt | fo | 40 | ch | fo | 50 | tc | vn | 5 | 5 |  | fo | ly | lt | bk | gy | fg |  | Disseminated Py and magnetite within chlorite/talc schist.
190.4 | 190.85 | 0.45 |  | LOS | [19 empty] | Core loss
190.85 | 192.7 | 1.85 |  | ZAP |  | mt | ds | 70 | py | so | 30 | tl | ds | 5 |  |  | ma |  | dk | bk | br | cg | ang1 | Coarse grained magnetite. Massive.
192.7 | 192.9 | 0.2 |  | LOS | [19 empty] | Core loss
192.9 | 193.3 | 0.4 |  | MXC |  | ch | ma | 80 | mt | ds | 5 | [5 empty] | ma |  | dk | gn |  | fg | rnd1 | Chlorite schist with fine grained disseminated spinel
193.3 | 193.47 | 0.17 |  | ZAC |  | mt | ds | 80 | ch | ds | 5 | se | ds | 5 | 10 |  | ds |  | dk | bk | gn | mg | ang1
193.47 | 193.77 | 0.3 |  | ZMI |  | mt | ds | 80 | tl | fo | 20 | [7 empty] | dk | bk | gy | mg | rnd1
193.77 | 194.7 | 0.93 |  | MRC |  | ch | ma | 90 | se | ds | 10 | [7 empty] | lt | gy | gn | fg | rnd1 | Massive chlorite schist with spotted disseminated spinel.
194.7 | 196.15 | 1.45 |  | ZOE |  | ch | ma | 70 | mt | ds | 10 | ep | vn | 20 |  |  | ds | vn | lt | gy | gn | fg | rnd1 | Veins of qtz with magnetite and albite - veined areas more mineralised. Foliation also contains magnetite and epidote.
196.15 | 201.6 | 5.45 |  | MRC |  | ch | ma | 90 | mt | ds | 5 | qz | vn | 5 |  |  | ma |  | lt | gy | gn | fg | rnd1
201.6 | 206.4 | 4.8 |  | MRC |  | ch | ma | 50 | qz | vn | 15 | ep | vn | 5 | 15 |  | ma | vn | lt | gy | gn | fg
206.4 | 206.6 | 0.2 |  | LOS | [19 empty] | Core Loss
206.6 | 206.9 | 0.3 |  | MXT |  | tc | ds | 50 | ch | ds | 50 | [5 empty] | ma |  | lt | gy | wh | fg |  | Massive talc/chlorite schist
206.9 | 208.3 | 1.4 |  | ZAM |  | mt | ma |  | tc | er |  | py | ds | 15 | 15 |  |  |  | dk | gy |  | mg | rnd1
208.3 | 208.6 | 0.3 |  | LOS | [19 empty] | Core loss
208.6 | 210.35 | 1.75 |  | ZSC |  | mt | vn | 40 | ch | ma | 40 | ep | vn | 20 |  |  | ma |  | lt | bk | gn | fg
210.35 | 210.9 | 0.55 |  | LOS | [19 empty] | Core loss
210.9 | 211.5 | 0.6 |  | VXT |  | tc | bx | 50 | ch | bx | 15 | se | bx | 10 | 25 |  |  |  | lt | gy |  | fg |  | Fault breccia, small amount of tremolite
211.5 | 211.9 | 0.4 |  | LOS | [19 empty] | Core loss
211.9 | 212.6 | 0.7 |  | ZAM |  | mt | ds |  | se | vn |  | tl | vn |  | 15 | ds |  |  | dk | bk | gy | mg |  | Massive amounts of magnetite
212.6 | 212.9 | 0.3 |  | LOS | [19 empty] | Core loss
212.9 | 214.4 | 1.5 |  | ZAT |  | mt | ds |  | se | vn |  | tl | vn |  | 15 | ds |  |  | dk | bk | gy | mg
214.4 | 215.3 | 0.9 |  | LOS | [19 empty] | Core loss
215.3 | 215.9 | 0.6 |  | ZAM |  | mt | ds | 90 | [8 empty] | ma |  | dk | bk |  | fg |  | Massive Magnetite
215.9 | 216.7 | 0.8 |  | ZSC |  | mt | ds |  | ch | fo |  | qz | vn |  |  |  | fo3 |  | im | bk | gn | cg | ang1
216.7 | 218.6 | 1.9 |  | ZAM |  | mt | ds |  | ch | ds
218.6 | 219.95 | 1.35 |  | MXC | [19 empty] | Banding of MXC and mineralised lithology. Has a banded appearance from 215.9-222.5m.
219.95 | 222.5 | 2.55 |  | ZMC
222.5 | 225.92 | 3.42 |  | MXC | [19 empty] | More cross cutting quartz veins
225.92 | 226.3 | 0.38 |  | ZAM |  | mt | bc | 90 | se | vn |  | tl | vn |  | 5 |  |  |  | dk | bk |  | fg | rnd1
226.3 | 227 | 0.7 |  | LOS | [19 empty] | Core loss
227 | 230 | 3 |  | MXC
230 | 231.03 | 1.03 |  | MGO
231.03 | 231.38 | 0.35 |  | LOS | [19 empty] | Core loss
231.38 | 232.35 | 0.97 |  | MXC
232.35 | 232.6 | 0.25 |  | LOS | [19 empty] | Core loss
232.6 | 245.6 | 13 |  | MXR
245.6 | 247.1 | 1.5 |  | MSC
247.1 | 258.7 | 11.6 |  | MXT
258.7 | 259.05 | 0.35 |  | LOS | [19 empty] | Core loss
259.05 | 262.3 | 3.25 |  | MXT
262.3 | 262.5 | 0.2 |  | LOS | [19 empty] | Core loss
262.5 | 270.3 | 7.8 |  | MXO
270.3 | 270.4 | 0.1 |  | LOS | [19 empty] | Core loss
270.4 | 271.3 | 0.9 |  | MXO
271.3 | 271.4 | 0.1 |  | LOS | [19 empty] | Core loss
271.4 | 271.8 | 0.4 |  | MXO
271.8 | 271.97 | 0.17 |  | OXG | [19 empty] | Graphite shear
271.97 | 272.32 | 0.35 |  | LOS | [19 empty] | Core loss
272.32 | 273.35 | 1.03 |  | MXO
273.35 | 273.45 | 0.1 |  | LOS | [19 empty] | Core loss
273.45 | 287.6 | 14.15 |  | MXC
287.6
0
0
0
0
0
0
0
0
0
0
0
0
0
0
0
0
0
0
0
0
0
0
0
0
0
0
0
0
0
0
0
0
0
0
0
0
0
0
0
0
0
0
0
0
0
0
0
0
0
0
0
0
0
0
0
0
0
0
0
0
0
0
0
0
0
0
0
0
0
0
0
0
0
0
0
0
0
0
0
0
0
0
0
0
0
0
0
0
0
0
0
0
0
0
0
0
0
0
0
0
0
0
0
0
0
0
0
0
0
0
0
0
0
0
0
0
0
0
0
0
0
0
0
0
0
0
0
0
0
0
0
0
0
0
0
0
0
0
0
0
0
0
0
0
0
0
0
0
0
0
0
0
0
0
0
0
0
0

## geology_sum
hole_id | depth_from | depth_to | interval | rock
LPDD1101 | 0 | 18 | 18 | LOS
LPDD1101 | 18 | 29.6 | 11.6 | MXD
LPDD1101 | 29.6 | 34 | 4.4 | LOS
LPDD1101 | 34 | 35.6 | 1.6 | RSR
LPDD1101 | 35.6 | 36.45 | 0.85 | LOS
LPDD1101 | 36.45 | 37.1 | 0.65 | MXO
LPDD1101 | 37.1 | 38.2 | 1.1 | LOS
LPDD1101 | 38.2 | 38.6 | 0.4 | MXH
LPDD1101 | 38.6 | 39.35 | 0.75 | LOS
LPDD1101 | 39.35 | 39.6 | 0.25 | MXO
LPDD1101 | 39.6 | 39.75 | 0.15 | MXO
LPDD1101 | 39.75 | 41.35 | 1.6 | LOS
LPDD1101 | 41.35 | 41.6 | 0.25 | MXQ
LPDD1101 | 41.6 | 42.05 | 0.45 | LOS
LPDD1101 | 42.05 | 42.6 | 0.55 | MXH
LPDD1101 | 42.6 | 44.25 | 1.65 | LOS
LPDD1101 | 44.25 | 44.6 | 0.35 | MXH
LPDD1101 | 44.6 | 45 | 0.4 | LOS
LPDD1101 | 45 | 45.6 | 0.6 | MXO
LPDD1101 | 45.6 | 47 | 1.4 | LOS
LPDD1101 | 47 | 47.6 | 0.6 | MXO
LPDD1101 | 47.6 | 48.6 | 1 | LOS
LPDD1101 | 48.6 | 49.1 | 0.5 | MXO
LPDD1101 | 49.1 | 50.4 | 1.3 | LOS
LPDD1101 | 50.4 | 50.6 | 0.2 | XCB
LPDD1101 | 50.6 | 53.3 | 2.7 | LOS
LPDD1101 | 53.3 | 53.6 | 0.3 | MXO
LPDD1101 | 53.6 | 55 | 1.4 | LOS
LPDD1101 | 55 | 55.6 | 0.6 | LOS
LPDD1101 | 55.6 | 56.5 | 0.9 | MXB
LPDD1101 | 56.5 | 57.2 | 0.7 | LOS
LPDD1101 | 57.2 | 58.1 | 0.9 | XGD
LPDD1101 | 58.1 | 58.95 | 0.85 | LOS
LPDD1101 | 58.95 | 59.6 | 0.65 | MXC
LPDD1101 | 59.6 | 60.4 | 0.8 | LOS
LPDD1101 | 60.4 | 61.3 | 0.9 | MXC
LPDD1101 | 61.3 | 61.9 | 0.6 | LOS
LPDD1101 | 61.9 | 62.2 | 0.3 | ORG
LPDD1101 | 62.2 | 62.4 | 0.2 | ORG
LPDD1101 | 62.4 | 62.6 | 0.2 | ORQ
LPDD1101 | 62.6 | 63.6 | 1 | ORO
LPDD1101 | 63.6 | 66.7 | 3.1 | CAV
LPDD1101 | 66.7 | 66.85 | 0.15 | ORO
LPDD1101 | 66.85 | 67.2 | 0.35 | ORO
LPDD1101 | 67.2 | 67.9 | 0.7 | MXB
LPDD1101 | 67.9 | 68.25 | 0.35 | LOS
LPDD1101 | 68.25 | 68.6 | 0.35 | MXB
LPDD1101 | 68.6 | 69.25 | 0.65 | LOS
LPDD1101 | 69.25 | 70 | 0.75 | ORO
LPDD1101 | 70 | 70.3 | 0.3 | LOS
LPDD1101 | 70.3 | 71.1 | 0.8 | OXG
LPDD1101 | 71.1 | 79.1 | 8 | VMQ
LPDD1101 | 79.1 | 79.3 | 0.2 | LOS
LPDD1101 | 79.3 | 90.5 | 11.2 | MXR
LPDD1101 | 90.5 | 90.75 | 0.25 | LOS
LPDD1101 | 90.75 | 96.35 | 5.6 | MXR
LPDD1101 | 96.35 | 98.85 | 2.5 | ZAP
LPDD1101 | 98.85 | 99.45 | 0.6 | ZMP
LPDD1101 | 99.45 | 101.3 | 1.85 | MXS
LPDD1101 | 101.3 | 106 | 4.7 | MXC
LPDD1101 | 106 | 106.2 | 0.2 | LOS
LPDD1101 | 106.2 | 106.5 | 0.3 | XSB
LPDD1101 | 106.5 | 106.65 | 0.15 | MXC
LPDD1101 | 106.65 | 106.9 | 0.25 | MXH
LPDD1101 | 106.9 | 107.15 | 0.25 | MBC
LPDD1101 | 107.15 | 107.4 | 0.25 | LOS
LPDD1101 | 107.4 | 111.3 | 3.9 | MXC
LPDD1101 | 111.3 | 112.95

## Geology_db
hole_id | depth_from | depth_to | rock_qual | rock_type | weathering | min1_min | min1_style | min1_amt | min2_min | min2_style | min2_amt | min3_min | min3_style | min3_amt | pyrite | serp | fabric | structure | colour_qual | colour_col1 | colour_col2 | grain_size | grain_shape | rock_unit | comments | samp_id | geo_date | carb_flag | id
LPDD1101 | 0 | 18 |  | LOS |  |  |  | 0 |  |  | 0 |  |  | 0 | [10 empty] | blade bit used, no core recovered |  |  |  | 57119435
LPDD1101 | 18 | 29.6 |  | MXD | CW | CH |  | 0 |  |  | 0 |  |  | 0 |  |  | fo1 | fo1 | lt | gy | gn | fg | rnd1 |  | core loss present |  |  |  | 57119436
LPDD1101 | 29.6 | 34 |  | LOS |  |  |  | 0 |  |  | 0 |  |  | 0 | [10 empty] | washed away |  |  |  | 57119437
LPDD1101 | 34 | 35.6 |  | RSR |  | CH |  | 0 | MU |  | 0 |  |  | 0 |  |  |  |  | lt | gy | gn | fg | rnd1 | [5 empty] | 57119438
LPDD1101 | 35.6 | 36.45 |  | LOS |  |  |  | 0 |  |  | 0 |  |  | 0 | [10 empty] | washed away |  |  |  | 57119439
LPDD1101 | 36.45 | 37.1 |  | MXO | CW | CH |  | 0 | MU |  | 0 |  |  | 0 |  |  | fo1 |  | lt | gy | [8 empty] | 57119440
LPDD1101 | 37.1 | 38.2 |  | LOS |  |  |  | 0 |  |  | 0 |  |  | 0 | [10 empty] | washed away |  |  |  | 57119441
LPDD1101 | 38.2 | 38.6 |  | MXH | CW | MU |  | 0 | CH |  | 0 |  |  | 0 |  |  | fo1 |  | lt | gy | [8 empty] | 57119442
LPDD1101 | 38.6 | 39.35 |  | LOS |  |  |  | 0 |  |  | 0 |  |  | 0 | [14 empty] | 57119443
LPDD1101 | 39.35 | 39.6 |  | MXO | CW |  |  | 0 |  |  | 0 |  |  | 0 |  |  | fo1 |  | lt | or |  |  |  |  | oxidised |  |  |  | 57119444
LPDD1101 | 39.6 | 39.75 |  | MXO | CW |  |  | 0 |  |  | 0 |  |  | 0 | [14 empty] | 57119445
LPDD1101 | 39.75 | 41.35 |  | LOS |  |  |  | 0 |  |  | 0 |  |  | 0 | [14 empty] | 57119446
LPDD1101 | 41.35 | 41.6 |  | MXQ | CW | CH |  | 0 | QZ |  | 0 | MU |  | 0 |  |  | fo1 | vn | lt | gy | [8 empty] | 57119447
LPDD1101 | 41.6 | 42.05 |  | LOS | CW |  |  | 0 |  |  | 0 |  |  | 0 | [14 empty] | 57119448
LPDD1101 | 42.05 | 42.6 |  | MXH | CW | MU |  | 0 | CH |  | 0 |  |  | 0 |  |  | fo1 |  | lt | gy |  |  |  |  | clay shears present |  |  |  | 57119449
LPDD1101 | 42.6 | 44.25 |  | LOS | CW |  |  | 0 |  |  | 0 |  |  | 0 | [14 empty] | 57119450
LPDD1101 | 44.25 | 44.6 |  | MXH | CW | MU |  | 0 | CH |  | 0 |  |  | 0 |  |  |  |  | lt | gy |  |  |  |  | could be identified as MXO due to puggy sections |  |  |  | 57119451
LPDD1101 | 44.6 | 45 |  | LOS |  |  |  | 0 |  |  | 0 |  |  | 0 | [14 empty] | 57119452
LPDD1101 | 45 | 45.6 |  | MXO | CW | CH |  | 0 |  |  | 0 |  |  | 0 |  |  | fo1 |  | lt | gy |  | fg |  |  | weathered |  |  |  | 57119453
LPDD1101 | 45.6 | 47 |  | LOS |  |  |  | 0 |  |  | 0 |  |  | 0 | [14 empty] | 57119454
LPDD1101 | 47 | 47.6 |  | MXO | CW | CH |  | 0 |  |  | 0 |  |  | 0 |  |  | fo1 |  | lt | gy |  | fg |  |  | weathered |  |  |  | 57119455
LPDD1101 | 47.6 | 48.6 |  | LOS |  |  |  | 0 |  |  | 0 |  |  | 0 | [14 empty] | 57119456
LPDD1101 | 48.6 | 49.1 |  | MXO | CW | CH |  | 0 | SE |  | 0 |  |  | 0 |  |  | fo2 |  | lt | gy |  |  |  |  | weathered |  |  |  | 57119457
LPDD1101 | 49.1 | 50.4 |  | LOS |  |  |  | 0 |  |  | 0 |  |  | 0 | [14 empty] | 57119458
LPDD1101 | 50.4 | 50.6 |  | XCB |  | CH |  | 0 | MU |  | 0 | SE |  | 0 |  |  |  |  | dk | gy | gn | fg |  |  | fault zone |  |  |  | 57119459
LPDD1101 | 50.6 | 53.3 |  | LOS |  |  |  | 0 |  |  | 0 |  |  | 0 | [14 empty] | 57119460
LPDD1101 | 53.3 | 53.6 |  | MXO |  | CH |  | 0 | MU |  | 0 |  |  | 0 |  |  |  |  | dk | gn |  | mg |  |  | weathered clay area .015 |  |  |  | 57119461
LPDD1101 | 53.6 | 55 |  | LOS |  |  |  | 0 |  |  | 0 |  |  | 0 | [14 empty] | 57119462
LPDD1101 | 55 | 55.6 |  | LOS |  | CH |  | 0 | SE |  | 0 |  |  | 0 |  |  | fo2 |  | lt | gy | [8 empty] | 57119463
LPDD1101 | 55.6 | 56.5 |  | MXB |  | MU |  | 0 | CH |  | 0 |  |  | 0 |  |  | fo2 |  | im | gy |  | mg |  |  | 10cm of XGB |  |  |  | 57119464
LPDD1101 | 56.5 | 57.2 |  | LOS |  |  |  | 0 |  |  | 0 |  |  | 0 | [14 empty] | 57119465
LPDD1101 | 57.2 | 58.1 |  | XGD |  | CH |  | 0 | MU |  | 0 | TL |  | 0 |  |  |  |  | dk | gy | bl | [7 empty] | 57119466
LPDD1101 | 58.1 | 58.95 |  | LOS |  |  |  | 0 |  |  | 0 |  |  | 0 | [14 empty] | 57119467
LPDD1101 | 58.95 | 59.6 |  | MXC |  | CH |  | 0 |  |  | 0 |  |  | 0 |  |  | fo2 |  | im | gy | gn | [7 empty] | 57119468
LPDD1101 | 59.6 | 60.4 |  | LOS |  |  |  | 0 |  |  | 0 |  |  | 0 | [14 empty] | 57119469
LPDD1101 | 60.4 | 61.3 |  | MXC |  | CH |  | 0 | FS |  | 0 |  |  | 0 |  |  | fo3 |  | im | gy | gn | [7 empty] | 57119470
LPDD1101 | 61.3 | 61.9 |  | LOS |  |  |  | 0 |  |  | 0 |  |  | 0 | [14 empty] | 57119471
LPDD1101 | 61.9 | 62.2 |  | ORG |  | GF |  | 0 |  |  | 0 |  |  | 0 |  |  | fo1 | an | dk | bk |  | fg | [6 empty] | 57119472
LPDD1101 | 62.2 | 62.4 |  | ORG |  | GF |  | 0 | QZ |  | 0 |  |  | 0 |  |  |  |  | dk | bk |  |  |  |  | angular qz fragments - fault breccia |  |  |  | 57119473
LPDD1101 | 62.4 | 62.6 |  | ORQ |  | QZ |  | 0 | GF |  | 0 |  |  | 0 |  |  |  |  | im | wh | bk |  |  |  | silicous zone containing angular qz fragments |  |  |  | 57119474
LPDD1101 | 62.6 | 63.6 |  | ORO |  | QZ |  | 0 |  |  | 0 |  |  | 0 |  |  |  |  | dk | br |  |  |  |  | platy texture - (gypsum appearance) limestone replacement |  |  |  | 57119475
LPDD1101 | 63.6 | 66.7 |  | CAV |  |  |  | 0 |  |  | 0 |  |  | 0 | [10 empty] | significant void at depth |  |  |  | 57119476
LPDD1101 | 66.7 | 66.85 |  | ORO |  | QZ |  | 0 |  |  | 0 |  |  | 0 |  |  |  |  | dk | br |  |  |  |  | same texture as 62.6-63.6 |  |  |  | 57119477
LPDD1101 | 66.85 | 67.2 |  | ORO |  | QZ |  | 0 |  |  | 0 |  |  | 0 |  |  |  |  | dk | br |  |  |  |  | more competent (qz veining) |  |  |  | 57119478
LPDD1101 | 67.2 | 67.9 |  | MXB |  | MU |  | 0 | CH |  | 0 |  |  | 0 |  |  | fo3 |  | im | gy | [8 empty] | 57119479
LPDD1101 | 67.9 | 68.25 |  | LOS |  |  |  | 0 |  |  | 0 |  |  | 0 | [14 empty] | 57119480
LPDD1101 | 68.25 | 68.6 |  | MXB |  | MU |  | 0 | CH |  | 0 |  |  | 0 |  |  | fo1 |  | im | gy | [8 empty] | 57119481
LPDD1101 | 68.6 | 69.25 |  | LOS |  |  |  | 0 |  |  | 0 |  |  | 0 | [14 empty] | 57119482
LPDD1101 | 69.25 | 70 |  | ORO |  |  |  | 0 |  |  | 0 |  |  | 0 | [14 empty] | 57119483
LPDD1101 | 70 | 70.3 |  | LOS |  |  |  | 0 |  |  | 0 |  |  | 0 | [14 empty] | 57119484
LPDD1101 | 70.3 | 71.1 |  | OXG |  |  |  | 0 |  |  | 0 |  |  | 0 | [14 empty] | 57119485
LPDD1101 | 71.1 | 79.1 |  | VMQ |  |  |  | 0 |  |  | 0 |  |  | 0 | [14 empty] | 57119486
LPDD1101 | 79.1 | 79.3 |  | LOS |  |  |  | 0 |  |  | 0 |  |  | 0 | [14 empty] | 57119487
LPDD1101 | 79.3 | 90.5 |  | MXR |  |  |  | 0 |  |  | 0 |  |  | 0 | [14 empty] | 57119488
LPDD1101 | 90.5 | 90.75 |  | LOS |  |  |  | 0 |  |  | 0 |  |  | 0 | [14 empty] | 57119489
LPDD1101 | 90.75 | 96.35 |  | MXR |  |  |  | 0 |  |  | 0 |  |  | 0 | [14 empty] | 57119490
LPDD1101 | 96.35 | 98.85 |  | ZAP |  | MT | MA | 60 | CC | FO | 30 | PY | SO | 10 |  |  | fo3 |  | dk | bk | cm | fg | rnd2 |  | massive magnetite with foliated calcite and porphyroblastic pyrite |  |  |  | 57119491
LPDD1101 | 98.85 | 99.45 |  | ZMP |  | MT | MA | 40 | CC | FO | 50 | PY | SO | 10 |  |  | fo2 |  | im | bk | cm | mg | ang1 |  | disseminated magnetite within foliated chlorite schist + calcite foliation |  |  |  | 57119492
LPDD1101 | 99.45 | 101.3 |  | MXS |  | SE | FO | 30 | MU | FO | 20 | TC | FO | 30 |  |  | fo3 |  | lt | gy | gy | fg | rnd1 |  | serpentine muscovite, talc schist |  |  |  | 57119493
LPDD1101 | 101.3 | 106 |  | MXC |  | CH | FO | 50 | TC | FO | 20 | SE | IN | 25 |  |  | fo3 |  | lt | gy | cm | fg |  |  | typical MXC |  |  |  | 57119494
LPDD1101 | 106 | 106.2 |  | LOS |  |  |  | 0 |  |  | 0 |  |  | 0 | [14 empty] | 57119495
LPDD1101 | 106.2 | 106.5 |  | XSB |  | CH | FB | 0 | CC | FB | 0 |  |  | 0 |  |  | fb | [7 empty] | fragments of chlorite and calcite schist |  |  |  | 57119496
LPDD1101 | 106.5 | 106.65 |  | MXC |  | CH | FO | 50 | CC | FO | 0 | SE | IN | 0 |  |  | fo3 |  | lt | gy | cm | fg | [6 empty] | 57119497
LPDD1101 | 106.65 | 106.9 |  | MXH |  | CH |  | 0 | MU |  | 0 |  |  | 0 | [10 empty] | could also be OXH. Broken fracture zone |  |  |  | 57119498
LPDD1101 | 106.9 | 107.15 |  | MBC |  | CH | MA | 80 |  |  | 0 | CC | VN | 0 | [7 empty] | fg |  |  | more competent, mafic intrusion |  |  |  | 57119499
LPDD1101 | 107.15 | 107.4 |  | LOS |  |  |  | 0 |  |  | 0 |  |  | 0 | [14 empty] | 57119500
LPDD1101 | 107.4 | 111.3 |  | MXC |  | ch | ma | 80 | cc | fo | 0 |  |  | 0 | [14 empty] | 57119501
LPDD1101 | 111.3 | 112.95 |  | MDO |  |  |  | 0 |  |  | 0 |  |  | 0 | [14 empty] | 57119502
LPDD1101 | 112.95 | 113.17 |  | VQK |  | qz | fo | 0 | cc | fo | 0 | py | sw | 0 |  |  | fo |  |  | wh | cm
LPDD1101 | 113.17 | 114.1 |  | MDO |  |  |  | 0 |  |  | 0 |  |  | 0
LPDD1101 | 114.1 | 114.9 |  | VQK |  | qz | fo | 0 | cc | fo | 0 |  |  | 0 |  |  | fo |  |  | wh | cm
LPDD1101 | 114.9 | 115.25 |  | MXC |  | ch | fo | 0 |  |  | 0 |  |  | 0
LPDD1101 | 115.25 | 115.9 |  | VMO |  | ms |  | 0 | do |  | 0 | tc |  | 0
LPDD1101 | 115.9 | 116.1 |  | LOS |  |  |  | 0 |  |  | 0 |  |  | 0
LPDD1101 | 116.1 | 118.35 |  | VMO |  |  |  | 0 |  |  | 0 |  |  | 0
LPDD1101 | 118.35 | 118.68 |  | MXC |  |  |  | 0 |  |  | 0 |  |  | 0
LPDD1101 | 118.68 | 119.75 |  | VMO |  |  |  | 0 |  |  | 0 |  |  | 0
LPDD1101 | 119.75 | 121.7 |  | MXC |  |  |  | 0 |  |  | 0 |  |  | 0
LPDD1101 | 121.7 | 122.3 |  | LOS |  |  |  | 0 |  |  | 0 |  |  | 0
LPDD1101 | 122.3 | 133.85 |  | VMO |  |  |  | 0 |  |  | 0 |  |  | 0
LPDD1101 | 133.85 | 133.95 |  | MXR |  |  |  | 0 |  |  | 0 |  |  | 0
LPDD1101 | 133.95 | 135.42 |  | VMO |  |  |  | 0 |  |  | 0 |  |  | 0
LPDD1101 | 135.42 | 135.45 |  | MXC |  |  |  | 0 |  |  | 0 |  |  | 0
LPDD1101 | 135.45 | 136.25 |  | VMO |  |  |  | 0 |  |  | 0 |  |  | 0
LPDD1101 | 136.25 | 136.5 |  | MXC |  |  |  | 0 |  |  | 0 |  |  | 0
LPDD1101 | 136.5 | 137 |  | VMO |  |  |  | 0 |  |  | 0 |  |  | 0
LPDD1101 | 137 | 137.4 |  | VOT |  | se |  | 0 | tc |  | 0 |  |  | 0
LPDD1101 | 137.4 | 138.5 |  | MXC |  | ch | fo | 0 | cc | vn | 0 | se | fo | 0 |  |  | fo2 |  | lt | gy | gn | fg | rnd1
LPDD1101 | 138.5 | 141.6 |  | VQK |  |  |  | 0 |  |  | 0 |  |  | 0
LPDD1101 | 141.6 | 142.25 |  | MXC |  | ch | fo | 0 | se | fo | 0 |  | fo | 0 |  |  | fo3 |  | lt | gy | gn | fg | rnd2
LPDD1101 | 142.25 | 142.4 |  | XSB |  | tc |  | 0 | cc |  | 0 |  |  | 0
LPDD1101 | 142.4 | 145.25 |  | VMO |  |  |  | 0 |  |  | 0 |  |  | 0
LPDD1101 | 145.25 | 145.85 |  | ZMP |  | mt | ds | 50 | cc | ds | 30 | py | ds | 10 |  |  | fo | bd | lt | gy |  | fg | ang2
LPDD1101 | 145.85 | 146.9 |  | ZST |  | tc | ma | 60 | mt | ds | 20 | ch | ds | 10 |  |  | fo | bd | im | gy | cm | fg | ang2
LPDD1101 | 146.9 | 147.05 |  | ZMT |  | mt | fo | 50 | tc | fo | 30 | py | ds | 20 |  |  | fo | bd | im | gy |  | fg | ang2
LPDD1101 | 147.05 | 147.9 |  | SMK |  | ms | ma | 70 | ch | ly | 20 | qz | vn | 5 |  |  | ib | ly | lt | cm | gn | fg | rnd2
LPDD1101 | 147.9 | 148.5 |  | ZST |  | mt | ds | 30 | tc | vn | 30 | ch | ma | 30 |  |  | fo | bd | im | gy | gn | fg | ang2
LPDD1101 | 148.5 | 150.2 |  | SMK |  | ms | ma | 70 | ch | ly | 20 | qz | vn | 5 |  |  | ib | ly | lt | gy | cm | fg | rnd1
LPDD1101 | 150.2 | 150.4 |  | ZSP |  | mt | ds | 30 | ch | ds | 30 | tc | vn | 30 |  |  | fo | bd | im | gy |  | fg | ang2
LPDD1101 | 150.4 | 154 |  | MXR |  | ch | ma | 65 | cc | vn | 20 | mt | ds | 10 |  |  | ma | vn | im | gy | gn | fg | rnd1
LPDD1101 | 154 | 155.8 |  | MXR |  | ch | ma | 85 | cc | vn | 10 | mt | ds | 5 |  |  | ma |  | im | gy | gn | fg | rnd1
LPDD1101 | 155.8 | 161.2 |  | MXR |  | ch | ma | 70 | cc | vn | 10 | mt | ds | 15 |  |  | ma |  | im | gy | gn | fg | ang2
LPDD1101 | 161.2 | 164.35 |  | VMO |  | ms | ma | 0 | tc | vn | 0 | qz | vn | 0 |  |  | ma |  | lt | cm |  | fg | rnd1
LPDD1101 | 164.35 | 164.75 |  | LOS |  |  |  | 0 |  |  | 0 |  |  | 0
LPDD1101 | 164.75 | 166.4 |  | ZSC |  | mt | ds | 30 | ch | ma | 40 | tc | fo | 20 |  |  | fo | bd | im | gy | bk | fg | ang1
LPDD1101 | 166.4 | 168 |  | SMK |  | ms | vn | 15 | ch | ma | 70 | qz | vn | 10 |  |  | ib | ly | im | gy | gn | fg | rnd1
LPDD1101 | 168 | 179.3 |  | VMO |  | ms | ma | 75 | tc | vn | 15 | ch | ib | 10 |  |  | ma | ma | lt | cm |  | fg | rnd1
LPDD1101 | 179.3 | 183.1 |  | SMR |  | ms | vn | 40 | ch | ma | 40 | cc | vn | 15 |  |  | ib | ly | lt | gy | cm | fg
LPDD1101 | 183.1 | 190.15 |  | MXC |  | ch | ma | 60 | mt | ds | 15 | qz | vn | 20 |  |  | ma |  | im | gy | gn | fg
LPDD1101 | 190.15 | 190.4 |  | ZMP |  | mt | fo | 40 | ch | fo | 50 | tc | vn | 5 |  |  | fo | ly | lt | bk | gy | fg
LPDD1101 | 190.4 | 190.85 |  | LOS |  |  |  | 0 |  |  | 0 |  |  | 0
LPDD1101 | 190.85 | 192.7 |  | ZAP |  | mt | ds | 70 | py | so | 30 | tl | ds | 5 |  |  | ma |  | dk | bk | br | cg | ang1
LPDD1101 | 192.7 | 192.9 |  | LOS |  |  |  | 0 |  |  | 0 |  |  | 0
LPDD1101 | 192.9 | 193.3 |  | MXC |  | ch | ma | 80 | mt | ds | 5 |  |  | 0 |  |  | ma |  | dk | gn |  | fg | rnd1
LPDD1101 | 193.3 | 193.47 |  | ZAC |  | mt | ds | 80 | ch | ds | 5 | se | ds | 5 |  |  | ds |  | dk | bk | gn | mg | ang1
LPDD1101 | 193.47 | 193.77 |  | ZMI |  | mt | ds | 80 | tl | fo | 20 |  |  | 0 |  |  |  |  | dk | bk | gy | mg | rnd1
LPDD1101 | 193.77 | 194.7 |  | MRC |  | ch | ma | 90 | se | ds | 10 |  |  | 0 |  |  |  |  | lt | gy | gn | fg | rnd1
LPDD1101 | 194.7 | 196.15 |  | ZOE |  | ch | ma | 70 | mt | ds | 10 | ep | vn | 20 |  |  | ds | vn | lt | gy | gn | fg | rnd1
LPDD1101 | 196.15 | 201.6 |  | MRC |  | ch | ma | 90 | mt | ds | 5 | qz | vn | 5 |  |  | ma |  | lt | gy | gn | fg | rnd1
LPDD1101 | 201.6 | 206.4 |  | MRC |  | ch | ma | 50 | qz | vn | 15 | ep | vn | 5 |  |  | ma | vn | lt | gy | gn | fg
LPDD1101 | 206.4 | 206.6 |  | LOS |  |  |  | 0 |  |  | 0 |  |  | 0
LPDD1101 | 206.6 | 206.9 |  | MXT |  | tc | ds | 50 | ch | ds | 50 |  |  | 0 |  |  | ma |  | lt | gy | wh | fg
LPDD1101 | 206.9 | 208.3 |  | ZAM |  | mt | ma | 0 | tc | er | 0 | py | ds | 15 |  |  |  |  | dk | gy |  | mg | rnd1
LPDD1101 | 208.3 | 208.6 |  | LOS |  |  |  | 0 |  |  | 0 |  |  | 0
LPDD1101 | 208.6 | 210.35 |  | ZSC |  | mt | vn | 40 | ch | ma | 40 | ep | vn | 20 |  |  | ma |  | lt | bk | gn | fg
LPDD1101 | 210.35 | 210.9 |  | LOS |  |  |  | 0 |  |  | 0 |  |  | 0
LPDD1101 | 210.9 | 211.5 |  | VXT |  | tc | bx | 50 | ch | bx | 15 | se | bx | 10 |  |  |  |  | lt | gy |  | fg
LPDD1101 | 211.5 | 211.9 |  | LOS |  |  |  | 0 |  |  | 0 |  |  | 0
LPDD1101 | 211.9 | 212.6 |  | ZAM |  | mt | ds | 0 | se | vn | 0 | tl | vn | 0 |  | ds |  |  | dk | bk | gy | mg
LPDD1101 | 212.6 | 212.9 |  | LOS |  |  |  | 0 |  |  | 0 |  |  | 0
LPDD1101 | 212.9 | 214.4 |  | ZAT |  | mt | ds | 0 | se | vn | 0 | tl | vn | 0 |  | ds |  |  | dk | bk | gy | mg
LPDD1101 | 214.4 | 215.3 |  | LOS |  |  |  | 0 |  |  | 0 |  |  | 0
LPDD1101 | 215.3 | 215.9 |  | ZAM |  | mt | ds | 90 |  |  | 0 |  |  | 0 |  |  | ma |  | dk | bk |  | fg
LPDD1101 | 215.9 | 216.7 |  | ZSC |  | mt | ds | 0 | ch | fo | 0 | qz | vn | 0 |  |  | fo3 |  | im | bk | gn | cg | ang1
LPDD1101 | 216.7 | 218.6 |  | ZAM |  | mt | ds | 0 | ch | ds | 0 |  |  | 0
LPDD1101 | 218.6 | 219.95 |  | MXC |  |  |  | 0 |  |  | 0 |  |  | 0
LPDD1101 | 219.95 | 222.5 |  | ZMC |  |  |  | 0 |  |  | 0 |  |  | 0
LPDD1101 | 222.5 | 225.92 |  | MXC |  |  |  | 0 |  |  | 0 |  |  | 0
LPDD1101 | 225.92 | 226.3 |  | ZAM |  | mt | bc | 90 | se | vn | 0 | tl | vn | 0 |  |  |  |  | dk | bk |  | fg | rnd1
LPDD1101 | 226.3 | 227 |  | LOS |  |  |  | 0 |  |  | 0 |  |  | 0
LPDD1101 | 227 | 230 |  | MXC |  |  |  | 0 |  |  | 0 |  |  | 0
LPDD1101 | 230 | 231.03 |  | MGO |  |  |  | 0 |  |  | 0 |  |  | 0
LPDD1101 | 231.03 | 231.38 |  | LOS |  |  |  | 0 |  |  | 0 |  |  | 0
LPDD1101 | 231.38 | 232.35 |  | MXC |  |  |  | 0 |  |  | 0 |  |  | 0
LPDD1101 | 232.35 | 232.6 |  | LOS |  |  |  | 0 |  |  | 0 |  |  | 0
LPDD1101 | 232.6 | 245.6 |  | MXR |  |  |  | 0 |  |  | 0 |  |  | 0
LPDD1101 | 245.6 | 247.1 |  | MSC |  |  |  | 0 |  |  | 0 |  |  | 0
LPDD1101 | 247.1 | 258.7 |  | MXT |  |  |  | 0 |  |  | 0 |  |  | 0
LPDD1101 | 258.7 | 259.05 |  | LOS |  |  |  | 0 |  |  | 0 |  |  | 0
LPDD1101 | 259.05 | 262.3 |  | MXT |  |  |  | 0 |  |  | 0 |  |  | 0
LPDD1101 | 262.3 | 262.5 |  | LOS |  |  |  | 0 |  |  | 0 |  |  | 0
LPDD1101 | 262.5 | 270.3 |  | MXO |  |  |  | 0 |  |  | 0 |  |  | 0
LPDD1101 | 270.3 | 270.4 |  | LOS |  |  |  | 0 |  |  | 0 |  |  | 0
LPDD1101 | 270.4 | 271.3 |  | MXO |  |  |  | 0 |  |  | 0 |  |  | 0
LPDD1101 | 271.3 | 271.4 |  | LOS |  |  |  | 0 |  |  | 0 |  |  | 0
LPDD1101 | 271.4 | 271.8 |  | MXO |  |  |  | 0 |  |  | 0 |  |  | 0
LPDD1101 | 271.8 | 271.97 |  | OXG |  |  |  | 0 |  |  | 0 |  |  | 0
LPDD1101 | 271.97 | 272.32 |  | LOS |  |  |  | 0 |  |  | 0 |  |  | 0
LPDD1101 | 272.32 | 273.35 |  | MXO |  |  |  | 0 |  |  | 0 |  |  | 0
LPDD1101 | 273.35 | 273.45 |  | LOS |  |  |  | 0 |  |  | 0 |  |  | 0
LPDD1101 | 273.45 | 287.6 |  | MXC |  |  |  | 0 |  |  | 0 |  |  | 0
LPDD1101 | 287.6 | 0 | [5 empty] | 0 |  |  | 0 |  |  | 0

## Collar_db
hole_id | Locality | Hole_Size | hole_type | hole_purpose | max_depth | y | x | z | start_drill_date | end_drill_date | logged_by | Relogged | Collar_Survey_Type | Drill_Company | Driller | Gear_in_Hole | hole_path | flag | enter_date | comment
LPDD1101 | Long Plains (South Access) | HQ3 | DIAMOND | EXPLORATION | 287.6 | 5394062.914 | 348772.596 | 292.96 | 2011-10-26 | 2011-11-16 | Victoria Braniff, Emily McPhee |  | None | Spaulding |  |  | CURVED

## Survey_dB
hole_id | depth | azimuth | dip | id
LPDD1101 | 0 | 270 | -60
LPDD1101 | 10 | 270 | -60
LPDD1101 | 20 | 270 | -60
LPDD1101 | 30 | 270 | -60
LPDD1101 | 40 | 270 | -60
LPDD1101 | 50 | 270 | -60
LPDD1101 | 60 | 270 | -60
LPDD1101 | 70 | 270 | -60
LPDD1101 | 80 | 270 | -60
LPDD1101 | 90 | 270 | -60
LPDD1101 | 100 | 270 | -60
LPDD1101 | 110 | 270 | -60
LPDD1101 | 120 | 270 | -60
LPDD1101 | 130 | 270 | -60
LPDD1101 | 140 | 270 | -60
LPDD1101 | 150 | 270 | -60
LPDD1101 | 160 | 270 | -60
LPDD1101 | 170 | 270 | -60
LPDD1101 | 180 | 270 | -60
LPDD1101 | 190 | 270 | -60
LPDD1101 | 200 | 270 | -60
LPDD1101 | 210 | 270 | -60
LPDD1101 | 220 | 270 | -60
LPDD1101 | 230 | 270 | -60
LPDD1101 | 240 | 270 | -60
LPDD1101 | 250 | 270 | -60
LPDD1101 | 260 | 270 | -60
LPDD1101 | 270 | 270 | -60
LPDD1101 | 280 | 270 | -60
LPDD1101 | 287.6 | 270 | -60