## TEST (1)
A13637 - DAVIS TUBE SEPARATION (3000 gauss) -FORWARD MINING-P80 250µm COMP
|  |  | Fe |  | SiO2 |  | Al2O3 |  | TiO2 |  | MnO |  | CaO |  | P |  | S |  | MgO |  | K2O |  | Na2O |  | Zn |  | LOI-371 |  | LOI-650 |  | LOI-1000
DAVIS TUBE |  | Wt. | Fe | Fe | SiO2 | SiO2 | Al2O3 | Al2O3 | TiO2 | TiO2 | MnO | MnO | CaO | CaO | P | P | S | S | MgO | MgO | K2O | K2O | Na2O | Na2O | Zn | Zn | 371 | 371 | 650 | 650 | 1000 | 1000
PRODUCT | WEIGHT | DISTn. | Grade | DISTn. | Grade | DISTn. | Grade | DISTn. | Grade | DISTn. | Grade | DISTn. | Grade | DISTn. | Grade | DISTn. | Grade | DISTn. | Grade | DISTn. | Grade | DISTn. | Grade | DISTn. | Grade | DISTn. | Grade | DISTn. | Grade | DISTn. | Grade | DISTn.
| (g) | (%) | (%) | (%) | (%) | (%) | (%) | (%) | (%) | (%) | (%) | (%) | (%) | (%) | (%) | (%) | (%) | (%) | (%) | (%) | (%) | (%) | (%) | (%) | (%) | (%) | (%) | (%) | (%) | (%) | (%) | (%)
DT MAGS | 11.22 | 55.38006 | 63.2 | 81.58948 | 6.69 | 18.65771 | 1.17 | 23.52741 | 0.16 | 55.38006 | 0.96 | 51.77068 | 3.7 | 15.8396 | 0.003 | 11.04113 | 0.016 | 46.33492 | 1.06 | 28.56553 | 0.031 | 13.81653 | 0.026 | 11.85218 | 0.071 | 72.75467 | -0.18 | -479.4872 | -0.59 | -80.67221 | -1.71 | -2421.888
DT N-MAGS | 9.04 | 44.61994 | 17.7 | 18.41052 | 36.2 | 81.34229 | 4.72 | 76.47259 | 0.16 | 44.61994 | 1.11 | 48.22932 | 24.4 | 84.1604 | 0.03 | 88.95887 | 0.023 | 53.66508 | 3.29 | 71.43447 | 0.24 | 86.18347 | 0.24 | 88.14782 | 0.033 | 27.24533 | 0.27 | 579.4872 | 1.64 | 180.6722 | 2.21 | 2521.888
Calc'd HEAD | 20.26 | 100 | 42.89793 | 100 | 19.85734 | 100 | 2.754008 | 100 | 0.16 | 100 | 1.02693 | 100 | 12.93633 | 100 | 0.01504738 | 100 | 0.0191234 | 100 | 2.055025 | 100 | 0.1242557 | 100 | 0.1214867 | 100 | 0.05404442 | 100 | 0.02078973 | 100 | 0.4050247 | 100 | 0.03910168 | 100
ASSAY HEAD |  |  | 41.9 |  | 20 |  | 2.74 |  | 0.16 |  | 1.02 |  | 12.7 |  | 0.015 |  | 0.018 |  | 2.21 |  | 0.13 |  | 0.13 |  | 0.052 |  | 0.14 |  | 0.46 |  | 0.48
A13637 - DAVIS TUBE SEPARATION (3000 gauss) -FORWARD MINING-P80 250µm COMP
|  |  | As |  | Ba |  | Cl |  | Co |  | Cr |  | Cu |  | Ni |  | Pb |  | Sn |  | Sr |  | V |  | Zr |  | W
DAVIS TUBE |  | Wt. | As | As | Ba | Ba | Cl | Cl | Co | Co | Cr | Cr | Cu | Cu | Ni | Ni | Pb | Pb | Sn | Sn | Sr | Sr | V | V | Zr | Zr | W | W
PRODUCT | WEIGHT | DISTn. | Grade | DISTn. | Grade | DISTn. | Grade | DISTn. | Grade | DISTn. | Grade | DISTn. | Grade | DISTn. | Grade | DISTn. | Grade | DISTn. | Grade | DISTn. | Grade | DISTn. | Grade | DISTn. | Grade | DISTn. | Grade | DISTn.
| (g) | (%) | (%) | (%) | (%) | (%) | (%) | (%) | (%) | (%) | (%) | (%) | (%) | (%) | (%) | (%) | (%) | (%) | (%) | (%) | (%) | (%) | (%) | (%) | (%) | (%) | ppm | ppm
DT MAGS | 11.22 | 55.38006 | 0.001 | 23.68088 | 0.005 | 38.29352 | 0.013 | 11.85218 | 0.003 | 65.05605 | 0.011 | 81.98485 | 0.003 | 12.96311 | 0.009 | 65.05605 | 0.001 | 17.14024 | 0.071 | 42.34142 | 0.001 | 29.26448 | 0.001 | 55.38006 | 0.004 | 31.09756 |  | #DIV/0!
DT N-MAGS | 9.04 | 44.61994 | 0.004 | 76.31912 | 0.01 | 61.70648 | 0.12 | 88.14782 | 0.002 | 34.94395 | 0.003 | 18.01515 | 0.025 | 87.03689 | 0.006 | 34.94395 | 0.006 | 82.85976 | 0.12 | 57.65858 | 0.003 | 70.73552 | 0.001 | 44.61994 | 0.011 | 68.90244 |  | #DIV/0!
Calc'd HEAD | 20.26 | 100 | 0.002338598 | 100 | 0.007230997 | 100 | 0.06074334 | 100 | 0.002553801 | 100 | 0.007430405 | 100 | 0.01281639 | 100 | 0.007661402 | 100 | 0.003230997 | 100 | 0.09286377 | 100 | 0.001892399 | 100 | 0.001 | 100 | 0.007123396 | 100 | 0 | #DIV/0!
ASSAY HEAD |  |  | 0.003 |  | 0.005 |  | 0.071 |  | 0.003 |  | 0.0005 |  | 0.0005 |  | 0.009 |  | 0.005 |  | 0.089 |  | 0.001 |  | 0.001 |  | 0.007 |  | 50
| Note. |  | Separate at 60 stokes per min, 15 minutes.
Tunsten(W) results to follow

## TEST (2)
A13637 - DAVIS TUBE SEPARATION (3000 gauss) -FORWARD MINING-P80 106µm COMP
|  |  | Fe |  | SiO2 |  | Al2O3 |  | TiO2 |  | MnO |  | CaO |  | P |  | S |  | MgO |  | K2O |  | Na2O |  | Zn |  | LOI-371 |  | LOI-650 |  | LOI-1000
DAVIS TUBE |  | Wt. | Fe | Fe | SiO2 | SiO2 | Al2O3 | Al2O3 | TiO2 | TiO2 | MnO | MnO | CaO | CaO | P | P | S | S | MgO | MgO | K2O | K2O | Na2O | Na2O | Zn | Zn | 371 | 371 | 650 | 650 | 1000 | 1000
PRODUCT | WEIGHT | DISTn. | Grade | DISTn. | Grade | DISTn. | Grade | DISTn. | Grade | DISTn. | Grade | DISTn. | Grade | DISTn. | Grade | DISTn. | Grade | DISTn. | Grade | DISTn. | Grade | DISTn. | Grade | DISTn. | Grade | DISTn. | Grade | DISTn. | Grade | DISTn. | Grade | DISTn.
| (g) | (%) | (%) | (%) | (%) | (%) | (%) | (%) | (%) | (%) | (%) | (%) | (%) | (%) | (%) | (%) | (%) | (%) | (%) | (%) | (%) | (%) | (%) | (%) | (%) | (%) | (%) | (%) | (%) | (%) | (%) | (%)
DT MAGS | 10.39 | 54.03016 | 63.2 | 80.40732 | 4.99 | 14.07645 | 0.97 | 19.58872 | 0.15 | 52.42356 | 0.89 | 48.07109 | 2.86 | 12.37588 | 0.004 | 13.16857 | 0.01 | 30.32868 | 0.79 | 20.68652 | 0.028 | 12.05876 | 0.03 | 12.36071 | 0.065 | 67.97069 | -0.31 | 490.0198 | -1.18 | -473.1841 | -2.05 | -5941.283
DT N-MAGS | 8.84 | 45.96984 | 18.1 | 19.59268 | 35.8 | 85.92355 | 4.68 | 80.41128 | 0.16 | 47.57644 | 1.13 | 51.92891 | 23.8 | 87.62412 | 0.031 | 86.83143 | 0.027 | 69.67132 | 3.56 | 79.31348 | 0.24 | 87.94124 | 0.25 | 87.63929 | 0.036 | 32.02931 | 0.29 | -390.0198 | 1.68 | 573.1841 | 2.45 | 6041.283
Calc'd HEAD | 19.23 | 100 | 42.4676 | 100 | 19.15331 | 100 | 2.675481 | 100 | 0.154597 | 100 | 1.000328 | 100 | 12.48608 | 100 | 0.01641186 | 100 | 0.01781487 | 100 | 2.063365 | 100 | 0.1254561 | 100 | 0.1311336 | 100 | 0.05166875 | 100 | -0.03418097 | 100 | 0.1347374 | 100 | 0.01864275 | 100
ASSAY HEAD |  |  | 41.9 |  | 20 |  | 2.74 |  | 0.16 |  | 1.02 |  | 12.7 |  | 0.015 |  | 0.018 |  | 2.21 |  | 0.13 |  | 0.13 |  | 0.052 |  | 0.14 |  | 0.46 |  | 0.48
A13637 - DAVIS TUBE SEPARATION (3000 gauss) -FORWARD MINING-P80 106µm COMP
|  |  | As |  | Ba |  | Cl |  | Co |  | Cr |  | Cu |  | Ni |  | Pb |  | Sn |  | Sr |  | V |  | Zr |  | W
DAVIS TUBE |  | Wt. | As | As | Ba | Ba | Cl | Cl | Co | Co | Cr | Cr | Cu | Cu | Ni | Ni | Pb | Pb | Sn | Sn | Sr | Sr | V | V | Zr | Zr | W | W
PRODUCT | WEIGHT | DISTn. | Grade | DISTn. | Grade | DISTn. | Grade | DISTn. | Grade | DISTn. | Grade | DISTn. | Grade | DISTn. | Grade | DISTn. | Grade | DISTn. | Grade | DISTn. | Grade | DISTn. | Grade | DISTn. | Grade | DISTn. | Grade | DISTn.
| (g) | (%) | (%) | (%) | (%) | (%) | (%) | (%) | (%) | (%) | (%) | (%) | (%) | (%) | (%) | (%) | (%) | (%) | (%) | (%) | (%) | (%) | (%) | (%) | (%) | (%) | ppm | ppm
DT MAGS | 10.39 | 54.03016 | 0.002 | 31.97907 | 0.005 | 54.03016 | 0.008 | 7.874792 | 0.003 | 77.90552 | 0.04 | 88.68214 | 0.005 | 37.01461 | 0.024 | 77.90552 | 0.001 | 16.38026 | 0.052 | 33.74472 | 0.001 | 28.14955 | 0.002 | 70.1553 | 0.004 | 31.97907 |  | #DIV/0!
DT N-MAGS | 8.84 | 45.96984 | 0.005 | 68.02093 | 0.005 | 45.96984 | 0.11 | 92.12521 | 0.001 | 22.09448 | 0.006 | 11.31786 | 0.01 | 62.98539 | 0.008 | 22.09448 | 0.006 | 83.61974 | 0.12 | 66.25528 | 0.003 | 71.85045 | 0.001 | 29.8447 | 0.01 | 68.02093 |  | #DIV/0!
Calc'd HEAD | 19.23 | 100 | 0.003379095 | 100 | 0.005 | 100 | 0.05488924 | 100 | 0.002080603 | 100 | 0.02437025 | 100 | 0.007298492 | 100 | 0.01664483 | 100 | 0.003298492 | 100 | 0.08325949 | 100 | 0.001919397 | 100 | 0.001540302 | 100 | 0.00675819 | 100 | 0 | #DIV/0!
ASSAY HEAD |  |  | 0.003 |  | 0.005 |  | 0.071 |  | 0.003 |  | 0.0005 |  | 0.0005 |  | 0.009 |  | 0.005 |  | 0.089 |  | 0.001 |  | 0.001 |  | 0.007 |  | 50
| Note. |  | Separate at 60 stokes per min, 15 minutes.
Tunsten(W) results to follow

## TEST (3)
A13637 - DAVIS TUBE SEPARATION (3000 gauss) -FORWARD MINING-P80 75µm COMP
|  |  | Fe |  | SiO2 |  | Al2O3 |  | TiO2 |  | MnO |  | CaO |  | P |  | S |  | MgO |  | K2O |  | Na2O |  | Zn |  | LOI-371 |  | LOI-650 |  | LOI-1000
DAVIS TUBE |  | Wt. | Fe | Fe | SiO2 | SiO2 | Al2O3 | Al2O3 | TiO2 | TiO2 | MnO | MnO | CaO | CaO | P | P | S | S | MgO | MgO | K2O | K2O | Na2O | Na2O | Zn | Zn | 371 | 371 | 650 | 650 | 1000 | 1000
PRODUCT | WEIGHT | DISTn. | Grade | DISTn. | Grade | DISTn. | Grade | DISTn. | Grade | DISTn. | Grade | DISTn. | Grade | DISTn. | Grade | DISTn. | Grade | DISTn. | Grade | DISTn. | Grade | DISTn. | Grade | DISTn. | Grade | DISTn. | Grade | DISTn. | Grade | DISTn. | Grade | DISTn.
| (g) | (%) | (%) | (%) | (%) | (%) | (%) | (%) | (%) | (%) | (%) | (%) | (%) | (%) | (%) | (%) | (%) | (%) | (%) | (%) | (%) | (%) | (%) | (%) | (%) | (%) | (%) | (%) | (%) | (%) | (%) | (%)
DT MAGS | 10.16 | 51.62602 | 64 | 79.05154 | 4.18 | 11.05277 | 0.87 | 16.64407 | 0.15 | 50.01313 | 0.89 | 45.45016 | 2.47 | 9.933846 | 0.003 | 9.643128 | 0.009 | 26.97663 | 0.65 | 16.04408 | 0.021 | 8.540686 | 0.025 | 9.306757 | 0.067 | 67.13745 | INS | #VALUE! | INS | #VALUE! | INS | #VALUE!
DT N-MAGS | 9.52 | 48.37398 | 18.1 | 20.94846 | 35.9 | 88.94723 | 4.65 | 83.35593 | 0.16 | 49.98687 | 1.14 | 54.54984 | 23.9 | 90.06615 | 0.03 | 90.35687 | 0.026 | 73.02337 | 3.63 | 83.95592 | 0.24 | 91.45931 | 0.26 | 90.69324 | 0.035 | 32.86255 | 0.29 | 100 | 1.67 | 100 | 2.49 | 100
Calc'd HEAD | 19.68 | 100 | 41.79634 | 100 | 19.52423 | 100 | 2.698537 | 100 | 0.1548374 | 100 | 1.010935 | 100 | 12.83654 | 100 | 0.01606098 | 100 | 0.01722358 | 100 | 2.091545 | 100 | 0.126939 | 100 | 0.1386789 | 100 | 0.05152033 | 100 | 0.1402846 | #VALUE! | 0.8078455 | #VALUE! | 1.204512 | #VALUE!
ASSAY HEAD |  |  | 41.9 |  | 20 |  | 2.74 |  | 0.16 |  | 1.02 |  | 12.7 |  | 0.015 |  | 0.018 |  | 2.21 |  | 0.13 |  | 0.13 |  | 0.052 |  | 0.14 |  | 0.46 |  | 0.48
A13637 - DAVIS TUBE SEPARATION (3000 gauss) -FORWARD MINING-P80 75µm COMP
|  |  | As |  | Ba |  | Cl |  | Co |  | Cr |  | Cu |  | Ni |  | Pb |  | Sn |  | Sr |  | V |  | Zr |  | W
DAVIS TUBE |  | Wt. | As | As | Ba | Ba | Cl | Cl | Co | Co | Cr | Cr | Cu | Cu | Ni | Ni | Pb | Pb | Sn | Sn | Sr | Sr | V | V | Zr | Zr | W | W
PRODUCT | WEIGHT | DISTn. | Grade | DISTn. | Grade | DISTn. | Grade | DISTn. | Grade | DISTn. | Grade | DISTn. | Grade | DISTn. | Grade | DISTn. | Grade | DISTn. | Grade | DISTn. | Grade | DISTn. | Grade | DISTn. | Grade | DISTn. | Grade | DISTn.
| (g) | (%) | (%) | (%) | (%) | (%) | (%) | (%) | (%) | (%) | (%) | (%) | (%) | (%) | (%) | (%) | (%) | (%) | (%) | (%) | (%) | (%) | (%) | (%) | (%) | (%) | ppm | ppm
DT MAGS | 10.16 | 51.62602 | 0.002 | 29.91755 | 0.005 | 51.62602 | 0.005 | 4.257459 | 0.004 | 81.02073 | 0.068 | 87.88927 | 0.007 | 45.35714 | 0.035 | 80.58376 | 0.001 | 13.22917 | 0.052 | 31.62229 | 0.001 | 26.23967 | 0.002 | 68.09651 | 0.004 | 29.91755 |  | #DIV/0!
DT N-MAGS | 9.52 | 48.37398 | 0.005 | 70.08245 | 0.005 | 48.37398 | 0.12 | 95.74254 | 0.001 | 18.97927 | 0.01 | 12.11073 | 0.009 | 54.64286 | 0.009 | 19.41624 | 0.007 | 86.77083 | 0.12 | 68.37771 | 0.003 | 73.76033 | 0.001 | 31.90349 | 0.01 | 70.08245 |  | #DIV/0!
Calc'd HEAD | 19.68 | 100 | 0.00345122 | 100 | 0.005 | 100 | 0.06063008 | 100 | 0.00254878 | 100 | 0.03994309 | 100 | 0.00796748 | 100 | 0.02242276 | 100 | 0.003902439 | 100 | 0.08489431 | 100 | 0.00196748 | 100 | 0.00151626 | 100 | 0.006902439 | 100 | 0 | #DIV/0!
ASSAY HEAD |  |  | 0.003 |  | 0.005 |  | 0.071 |  | 0.003 |  | 0.0005 |  | 0.0005 |  | 0.009 |  | 0.005 |  | 0.089 |  | 0.001 |  | 0.001 |  | 0.007 |  | 50
| Note. |  | Separate at 60 stokes per min, 15 minutes.
Tunsten(W) results to follow

## TEST (4)
A13637 - DAVIS TUBE SEPARATION (3000 gauss) -FORWARD MINING-P80 45µm COMP
|  |  | Fe |  | SiO2 |  | Al2O3 |  | TiO2 |  | MnO |  | CaO |  | P |  | S |  | MgO |  | K2O |  | Na2O |  | Zn |  | LOI-371 |  | LOI-650 |  | LOI-1000
DAVIS TUBE |  | Wt. | Fe | Fe | SiO2 | SiO2 | Al2O3 | Al2O3 | TiO2 | TiO2 | MnO | MnO | CaO | CaO | P | P | S | S | MgO | MgO | K2O | K2O | Na2O | Na2O | Zn | Zn | 371 | 371 | 650 | 650 | 1000 | 1000
PRODUCT | WEIGHT | DISTn. | Grade | DISTn. | Grade | DISTn. | Grade | DISTn. | Grade | DISTn. | Grade | DISTn. | Grade | DISTn. | Grade | DISTn. | Grade | DISTn. | Grade | DISTn. | Grade | DISTn. | Grade | DISTn. | Grade | DISTn. | Grade | DISTn. | Grade | DISTn. | Grade | DISTn.
| (g) | (%) | (%) | (%) | (%) | (%) | (%) | (%) | (%) | (%) | (%) | (%) | (%) | (%) | (%) | (%) | (%) | (%) | (%) | (%) | (%) | (%) | (%) | (%) | (%) | (%) | (%) | (%) | (%) | (%) | (%) | (%)
DT MAGS | 9.69 | 51.59744 | 65.5 | 79.41391 | 3.58 | 9.608909 | 0.81 | 15.54823 | 0.14 | 48.26041 | 0.9 | 45.69892 | 2.05 | 8.508027 | 0.003 | 9.932349 | 0.006 | 19.74328 | 0.5 | 12.47374 | 0.017 | 6.758903 | 0.024 | 8.958536 | 0.066 | 66.15155 | -0.36 | 601.8634 | -1.78 | 1615 | -2.81 | 720.9707
DT N-MAGS | 9.09 | 48.40256 | 18.1 | 20.58609 | 35.9 | 90.39109 | 4.69 | 84.45177 | 0.16 | 51.73959 | 1.14 | 54.30108 | 23.5 | 91.49197 | 0.029 | 90.06765 | 0.026 | 80.25672 | 3.74 | 87.52626 | 0.25 | 93.2411 | 0.26 | 91.04146 | 0.036 | 33.84845 | 0.32 | -501.8634 | 1.78 | -1515 | 2.58 | -620.9707
Calc'd HEAD | 18.78 | 100 | 42.55719 | 100 | 19.22371 | 100 | 2.688019 | 100 | 0.1496805 | 100 | 1.016166 | 100 | 12.43235 | 100 | 0.01558466 | 100 | 0.01568051 | 100 | 2.068243 | 100 | 0.129778 | 100 | 0.13823 | 100 | 0.05147923 | 100 | -0.03086262 | 100 | -0.05686901 | 100 | -0.2011022 | 100
ASSAY HEAD |  |  | 41.9 |  | 20 |  | 2.74 |  | 0.16 |  | 1.02 |  | 12.7 |  | 0.015 |  | 0.018 |  | 2.21 |  | 0.13 |  | 0.13 |  | 0.052 |  | 0.14 |  | 0.46 |  | 0.48
A13637 - DAVIS TUBE SEPARATION (3000 gauss) -FORWARD MINING-P80 45µm COMP
|  |  | As |  | Ba |  | Cl |  | Co |  | Cr |  | Cu |  | Ni |  | Pb |  | Sn |  | Sr |  | V |  | Zr |  | W
DAVIS TUBE |  | Wt. | As | As | Ba | Ba | Cl | Cl | Co | Co | Cr | Cr | Cu | Cu | Ni | Ni | Pb | Pb | Sn | Sn | Sr | Sr | V | V | Zr | Zr | W | W
PRODUCT | WEIGHT | DISTn. | Grade | DISTn. | Grade | DISTn. | Grade | DISTn. | Grade | DISTn. | Grade | DISTn. | Grade | DISTn. | Grade | DISTn. | Grade | DISTn. | Grade | DISTn. | Grade | DISTn. | Grade | DISTn. | Grade | DISTn. | Grade | DISTn.
| (g) | (%) | (%) | (%) | (%) | (%) | (%) | (%) | (%) | (%) | (%) | (%) | (%) | (%) | (%) | (%) | (%) | (%) | (%) | (%) | (%) | (%) | (%) | (%) | (%) | (%) | ppm | ppm
DT MAGS | 9.69 | 51.59744 | 0.001 | 17.57345 | 0.01 | 68.07165 | 0.003 | 2.400951 | 0.005 | 84.20229 | 0.24 | 92.74946 | 0.009 | 40.66303 | 0.12 | 88.26945 | 0.001 | 13.21604 | 0.052 | 29.89357 | 0.001 | 26.21753 | 0.004 | 81.00313 | 0.003 | 22.52441 |  | #DIV/0!
DT N-MAGS | 9.09 | 48.40256 | 0.005 | 82.42655 | 0.005 | 31.92835 | 0.13 | 97.59905 | 0.001 | 15.79771 | 0.02 | 7.250538 | 0.014 | 59.33697 | 0.017 | 11.73055 | 0.007 | 86.78396 | 0.13 | 70.10643 | 0.003 | 73.78247 | 0.001 | 18.99687 | 0.011 | 77.47559 |  | #DIV/0!
Calc'd HEAD | 18.78 | 100 | 0.002936102 | 100 | 0.007579872 | 100 | 0.06447125 | 100 | 0.003063898 | 100 | 0.1335144 | 100 | 0.01142013 | 100 | 0.07014537 | 100 | 0.003904153 | 100 | 0.08975399 | 100 | 0.001968051 | 100 | 0.002547923 | 100 | 0.006872204 | 100 | 0 | #DIV/0!
ASSAY HEAD |  |  | 0.003 |  | 0.005 |  | 0.071 |  | 0.003 |  | 0.0005 |  | 0.0005 |  | 0.009 |  | 0.005 |  | 0.089 |  | 0.001 |  | 0.001 |  | 0.007 |  | 50
| Note. |  | Separate at 60 stokes per min, 15 minutes.
Tunsten(W) results to follow

## TEST (5)
A13637 - DAVIS TUBE SEPARATION (3000 gauss) -FORWARD MINING-P80 32µm COMP
|  |  | Fe |  | SiO2 |  | Al2O3 |  | TiO2 |  | MnO |  | CaO |  | P |  | S |  | MgO |  | K2O |  | Na2O |  | Zn |  | LOI-371 |  | LOI-650 |  | LOI-1000
DAVIS TUBE |  | Wt. | Fe | Fe | SiO2 | SiO2 | Al2O3 | Al2O3 | TiO2 | TiO2 | MnO | MnO | CaO | CaO | P | P | S | S | MgO | MgO | K2O | K2O | Na2O | Na2O | Zn | Zn | 371 | 371 | 650 | 650 | 1000 | 1000
PRODUCT | WEIGHT | DISTn. | Grade | DISTn. | Grade | DISTn. | Grade | DISTn. | Grade | DISTn. | Grade | DISTn. | Grade | DISTn. | Grade | DISTn. | Grade | DISTn. | Grade | DISTn. | Grade | DISTn. | Grade | DISTn. | Grade | DISTn. | Grade | DISTn. | Grade | DISTn. | Grade | DISTn.
| (g) | (%) | (%) | (%) | (%) | (%) | (%) | (%) | (%) | (%) | (%) | (%) | (%) | (%) | (%) | (%) | (%) | (%) | (%) | (%) | (%) | (%) | (%) | (%) | (%) | (%) | (%) | (%) | (%) | (%) | (%) | (%)
DT MAGS | 9.7 | 52.54605 | 65.1 | 80.01901 | 3.87 | 10.66379 | 0.86 | 16.99813 | 0.15 | 50.93468 | 0.89 | 46.1485 | 2.25 | 9.548873 | 0.003 | 10.60573 | 0.008 | 27.80565 | 0.55 | 13.97145 | 0.021 | 8.833095 | 0.025 | 9.969168 | 0.068 | 68.26744 | -0.33 | 659.4561 | -1.55 | -1509.841 | -2.59 | 1707.886
DT N-MAGS | 8.76 | 47.45395 | 18 | 19.98099 | 35.9 | 89.33621 | 4.65 | 83.00187 | 0.16 | 49.06532 | 1.15 | 53.8515 | 23.6 | 90.45113 | 0.028 | 89.39427 | 0.023 | 72.19435 | 3.75 | 86.02855 | 0.24 | 91.16691 | 0.25 | 90.03083 | 0.035 | 31.73256 | 0.31 | -559.4561 | 1.83 | 1609.841 | 2.7 | -1607.886
Calc'd HEAD | 18.46 | 100 | 42.74919 | 100 | 19.0695 | 100 | 2.658505 | 100 | 0.1547454 | 100 | 1.01338 | 100 | 12.38142 | 100 | 0.01486349 | 100 | 0.01511809 | 100 | 2.068527 | 100 | 0.1249242 | 100 | 0.1317714 | 100 | 0.0523402 | 100 | -0.02629469 | 100 | 0.05394366 | 100 | -0.07968581 | 100
ASSAY HEAD |  |  | 41.9 |  | 20 |  | 2.74 |  | 0.16 |  | 1.02 |  | 12.7 |  | 0.015 |  | 0.018 |  | 2.21 |  | 0.13 |  | 0.13 |  | 0.052 |  | 0.14 |  | 0.46 |  | 0.48
A13637 - DAVIS TUBE SEPARATION (3000 gauss) -FORWARD MINING-P80 32µm COMP
|  |  | As |  | Ba |  | Cl |  | Co |  | Cr |  | Cu |  | Ni |  | Pb |  | Sn |  | Sr |  | V |  | Zr |  | W
DAVIS TUBE |  | Wt. | As | As | Ba | Ba | Cl | Cl | Co | Co | Cr | Cr | Cu | Cu | Ni | Ni | Pb | Pb | Sn | Sn | Sr | Sr | V | V | Zr | Zr | W | W
PRODUCT | WEIGHT | DISTn. | Grade | DISTn. | Grade | DISTn. | Grade | DISTn. | Grade | DISTn. | Grade | DISTn. | Grade | DISTn. | Grade | DISTn. | Grade | DISTn. | Grade | DISTn. | Grade | DISTn. | Grade | DISTn. | Grade | DISTn. | Grade | DISTn.
| (g) | (%) | (%) | (%) | (%) | (%) | (%) | (%) | (%) | (%) | (%) | (%) | (%) | (%) | (%) | (%) | (%) | (%) | (%) | (%) | (%) | (%) | (%) | (%) | (%) | (%) | ppm | ppm
DT MAGS | 9.7 | 52.54605 | 0.002 | 35.63556 | 0.01 | 52.54605 | 0.006 | 5.246079 | 0.006 | 76.86212 | 0.14 | 91.7171 | 0.009 | 41.58331 | 0.073 | 88.02178 | 0.001 | 18.13084 | 0.053 | 32.84354 | 0.001 | 26.95942 | 0.003 | 62.41956 | 0.003 | 24.93573 |  | #DIV/0!
DT N-MAGS | 8.76 | 47.45395 | 0.004 | 64.36444 | 0.01 | 47.45395 | 0.12 | 94.75392 | 0.002 | 23.13788 | 0.014 | 8.282905 | 0.014 | 58.41669 | 0.011 | 11.97822 | 0.005 | 81.86916 | 0.12 | 67.15646 | 0.003 | 73.04058 | 0.002 | 37.58044 | 0.01 | 75.06427 |  | #DIV/0!
Calc'd HEAD | 18.46 | 100 | 0.002949079 | 100 | 0.01 | 100 | 0.06009751 | 100 | 0.004101842 | 100 | 0.08020802 | 100 | 0.0113727 | 100 | 0.04357855 | 100 | 0.002898158 | 100 | 0.08479415 | 100 | 0.001949079 | 100 | 0.00252546 | 100 | 0.006321777 | 100 | 0 | #DIV/0!
ASSAY HEAD |  |  | 0.003 |  | 0.005 |  | 0.071 |  | 0.003 |  | 0.0005 |  | 0.0005 |  | 0.009 |  | 0.005 |  | 0.089 |  | 0.001 |  | 0.001 |  | 0.007 |  | 50
| Note. |  | Separate at 60 stokes per min, 15 minutes.
Tunsten(W) results to follow

## TEST (6)
A13637 - DAVIS TUBE SEPARATION (3000 gauss) -FORWARD MINING-P80 25µm COMP
|  |  | Fe |  | SiO2 |  | Al2O3 |  | TiO2 |  | MnO |  | CaO |  | P |  | S |  | MgO |  | K2O |  | Na2O |  | Zn |  | LOI-371 |  | LOI-650 |  | LOI-1000
DAVIS TUBE |  | Wt. | Fe | Fe | SiO2 | SiO2 | Al2O3 | Al2O3 | TiO2 | TiO2 | MnO | MnO | CaO | CaO | P | P | S | S | MgO | MgO | K2O | K2O | Na2O | Na2O | Zn | Zn | 371 | 371 | 650 | 650 | 1000 | 1000
PRODUCT | WEIGHT | DISTn. | Grade | DISTn. | Grade | DISTn. | Grade | DISTn. | Grade | DISTn. | Grade | DISTn. | Grade | DISTn. | Grade | DISTn. | Grade | DISTn. | Grade | DISTn. | Grade | DISTn. | Grade | DISTn. | Grade | DISTn. | Grade | DISTn. | Grade | DISTn. | Grade | DISTn.
| (g) | (%) | (%) | (%) | (%) | (%) | (%) | (%) | (%) | (%) | (%) | (%) | (%) | (%) | (%) | (%) | (%) | (%) | (%) | (%) | (%) | (%) | (%) | (%) | (%) | (%) | (%) | (%) | (%) | (%) | (%) | (%)
DT MAGS | 9.82 | 50.35897 | 65.5 | 78.87173 | 3.69 | 9.395209 | 0.83 | 15.41566 | 0.14 | 45.51715 | 0.9 | 44.0429 | 2.08 | 8.304116 | 0.003 | 9.497711 | 0.007 | 21.45309 | 0.5 | 11.37997 | 0.021 | 8.152857 | 0.03 | 10.85243 | 0.066 | 61.45181 | -0.45 | 473.025 | -1.95 | -1943.272 | -2.86 | -2092.787
DT N-MAGS | 9.68 | 49.64103 | 17.8 | 21.12827 | 36.1 | 90.60479 | 4.62 | 84.58434 | 0.17 | 54.48285 | 1.16 | 55.9571 | 23.3 | 91.69588 | 0.029 | 90.50229 | 0.026 | 78.54691 | 3.95 | 88.62003 | 0.24 | 91.84714 | 0.25 | 89.14757 | 0.042 | 38.54819 | 0.36 | -373.025 | 2.08 | 2043.272 | 3.04 | 2192.787
Calc'd HEAD | 19.5 | 100 | 41.82123 | 100 | 19.77866 | 100 | 2.711395 | 100 | 0.1548923 | 100 | 1.029067 | 100 | 12.61383 | 100 | 0.01590667 | 100 | 0.01643179 | 100 | 2.212615 | 100 | 0.1297138 | 100 | 0.1392103 | 100 | 0.05408615 | 100 | -0.04790769 | 100 | 0.05053333 | 100 | 0.06882051 | 100
ASSAY HEAD |  |  | 41.9 |  | 20 |  | 2.74 |  | 0.16 |  | 1.02 |  | 12.7 |  | 0.015 |  | 0.018 |  | 2.21 |  | 0.13 |  | 0.13 |  | 0.052 |  | 0.14 |  | 0.46 |  | 0.48
A13637 - DAVIS TUBE SEPARATION (3000 gauss) -FORWARD MINING-P80 25µm COMP
|  |  | As |  | Ba |  | Cl |  | Co |  | Cr |  | Cu |  | Ni |  | Pb |  | Sn |  | Sr |  | V |  | Zr |  | W
DAVIS TUBE |  | Wt. | As | As | Ba | Ba | Cl | Cl | Co | Co | Cr | Cr | Cu | Cu | Ni | Ni | Pb | Pb | Sn | Sn | Sr | Sr | V | V | Zr | Zr | W | W
PRODUCT | WEIGHT | DISTn. | Grade | DISTn. | Grade | DISTn. | Grade | DISTn. | Grade | DISTn. | Grade | DISTn. | Grade | DISTn. | Grade | DISTn. | Grade | DISTn. | Grade | DISTn. | Grade | DISTn. | Grade | DISTn. | Grade | DISTn. | Grade | DISTn.
| (g) | (%) | (%) | (%) | (%) | (%) | (%) | (%) | (%) | (%) | (%) | (%) | (%) | (%) | (%) | (%) | (%) | (%) | (%) | (%) | (%) | (%) | (%) | (%) | (%) | (%) | ppm | ppm
DT MAGS | 9.82 | 50.35897 | 0.001 | 16.86706 | 0.005 | 50.35897 | 0.009 | 7.070513 | 0.007 | 87.65621 | 0.25 | 92.69048 | 0.009 | 33.65319 | 0.12 | 90.35147 | 0.001 | 12.6579 | 0.049 | 29.29059 | 0.001 | 25.2702 | 0.004 | 80.22876 | 0.003 | 21.67133 |  | #DIV/0!
DT N-MAGS | 9.68 | 49.64103 | 0.005 | 83.13294 | 0.005 | 49.64103 | 0.12 | 92.92949 | 0.001 | 12.34379 | 0.02 | 7.309522 | 0.018 | 66.34681 | 0.013 | 9.648531 | 0.007 | 87.3421 | 0.12 | 70.70941 | 0.003 | 74.7298 | 0.001 | 19.77124 | 0.011 | 78.32867 |  | #DIV/0!
Calc'd HEAD | 19.5 | 100 | 0.002985641 | 100 | 0.005 | 100 | 0.06410154 | 100 | 0.004021538 | 100 | 0.1358256 | 100 | 0.01346769 | 100 | 0.0668841 | 100 | 0.003978462 | 100 | 0.08424513 | 100 | 0.001992821 | 100 | 0.002510769 | 100 | 0.006971282 | 100 | 0 | #DIV/0!
ASSAY HEAD |  |  | 0.003 |  | 0.005 |  | 0.071 |  | 0.003 |  | 0.0005 |  | 0.0005 |  | 0.009 |  | 0.005 |  | 0.089 |  | 0.001 |  | 0.001 |  | 0.007 |  | 50
| Note. |  | Separate at 60 stokes per min, 15 minutes.
Tunsten(W) results to follow