## PSD AND GRINDS DATA
A13637 PSD -Milled Samples |  |  |  | A13637 GRINDS DATA
SAMPLE: KND COMP P80-250
Size | Weight | Distrib. | Passing | SIZE | TIME | MILL No
µm | g | % | % | P80-250 | 3'19" | A/1
0 | 0 | 0 | 100 | P80-106 | 8'14" | A/1
0 | 0 | 0 | 100 | P80-75 | 11'59" | A/1
0 | 0 | 0 | 100 | P80-45 | 25'43" | A/1
+500 | 0.68 | 0.1346961 | 99.8653 | P80-32 | 41'21" | A/1
+355 | 13.87 | 2.747405 | 97.1179 | P80-25 | 48'33" | A/1
+250 | 80.08 | 15.86245 | 81.25545
+180 | 93.42 | 18.50487 | 62.75057
+125 | 84.65 | 16.76769 | 45.98289
+90 | 51.6 | 10.22106 | 35.76183
+63 | 45.33 | 8.979082 | 26.78274
+45 | 31.08 | 6.156406 | 20.62634
+38 | 13.52 | 2.678076 | 17.94826
+35.4 | 8.156709 | 1.615702 | 16.33256
+25.3 | 14.61335 | 2.89465 | 13.43791
+17.6 | 17.45282 | 3.4571 | 9.980809
+12.0 | 12.37071 | 2.450421 | 7.530388
+9.7 | 9.097172 | 1.801991 | 5.728397
-9.7 | 28.91924 | 5.728397 | -9.769963e-15
TOTAL | 504.84 | 100
SAMPLE: KND COMP P80-106
Size | Weight | Distrib. | Passing
µm | g | % | %
0 | 0 | 0 | 100
0 | 0 | 0 | 100
+500 | 0 | 0 | 100
+355 | 0.04 | 0.008163932 | 99.99184
+250 | 0.2 | 0.04081966 | 99.95102
+180 | 1.72 | 0.3510491 | 99.59997
+125 | 32.21 | 6.574006 | 93.02596
+106 | 41.3 | 8.42926 | 84.5967
+90 | 56.45 | 11.52135 | 73.07535
+63 | 108.53 | 22.15079 | 50.92457
+45 | 61.41 | 12.53368 | 38.39089
+38 | 22.6 | 4.612621 | 33.77827
+34.9 | 18.57248 | 3.790612 | 29.98766
+25.0 | 27.95787 | 5.706153 | 24.2815
+17.3 | 32.45228 | 6.623454 | 17.65805
+11.8 | 22.40595 | 4.573016 | 13.08503
+9.6 | 15.82957 | 3.230789 | 9.854243
-9.6 | 48.28185 | 9.854243 | 0
TOTAL | 489.96 | 100
SAMPLE: KND COMP P80-75
Size | Weight | Distrib. | Passing
µm | g | % | %
0 | 0 | 0 | 100
0 | 0 | 0 | 100
+500 | 0 | 0 | 100
+355 | 0 | 0 | 100
+250 | 0.15 | 0.030606 | 99.96939
+180 | 0.06 | 0.0122424 | 99.95715
+125 | 4.25 | 0.86717 | 99.08998
+90 | 32.41 | 6.612936 | 92.47705
+75 | 46.97 | 9.583758 | 82.89329
+63 | 71.72 | 14.63375 | 68.25954
+45 | 82.67 | 16.86799 | 51.39155
+38 | 33.33 | 6.800653 | 44.5909
+34.9 | 25.77226 | 5.258571 | 39.33233
+25.0 | 38.52734 | 7.861118 | 31.47121
+17.3 | 42.4587 | 8.663273 | 22.80794
+11.8 | 28.7863 | 5.873556 | 16.93438
+9.6 | 20.04994 | 4.09099 | 12.84339
-9.6 | 62.94546 | 12.84339 | 1.598721e-14
TOTAL | 490.1 | 100
SAMPLE: KND COMP P80-45
Size | Weight | Distrib. | Passing
µm | g | % | %
0 | 0 | 0 | 100
0 | 0 | 0 | 100
0 | 0 | 0 | 100
+500 | 0 | 0 | 100
+355 | 0 | 0 | 100
+250 | 0.14 | 0.02784297 | 99.97216
+180 | 0.05 | 0.009943916 | 99.96221
+125 | 0.1 | 0.01988783 | 99.94233
+90 | 0.92 | 0.1829681 | 99.75936
+63 | 13.77 | 2.738555 | 97.0208
+45 | 66.75 | 13.27513 | 83.74567
+38 | 45.59 | 9.066863 | 74.67881
+34.9 | 41.77222 | 8.307589 | 66.37122
+25.0 | 67.04554 | 13.3339 | 53.03732
+17.3 | 76.5699 | 15.22809 | 37.80922
+11.8 | 49.79668 | 9.903481 | 27.90574
+9.6 | 36.59756 | 7.278462 | 20.62728
-9.6 | 103.7181 | 20.62728 | 0
TOTAL | 502.82 | 100
SAMPLE: KND COMP P80-32
Size | Weight | Distrib. | Passing
µm | g | % | %
0 | 0 | 0 | 100
0 | 0 | 0 | 100
0 | 0 | 0 | 100
+500 | 0 | 0 | 100
+355 | 0 | 0 | 100
+250 | 0 | 0 | 100
+180 | 0 | 0 | 100
+125 | 0.05 | 0.009867772 | 99.99013
+90 | 0.15 | 0.02960332 | 99.96053
+63 | 1.62 | 0.3197158 | 99.64081
+45 | 16.48 | 3.252418 | 96.3884
+38 | 25.64 | 5.060193 | 91.3282
+34.9 | 47.652 | 9.404381 | 81.92382
+25.0 | 76.64953 | 15.1272 | 66.79662
+17.3 | 93.36467 | 18.42603 | 48.37059
+11.8 | 66.49116 | 13.12239 | 35.2482
+9.6 | 42.29577 | 8.347299 | 26.9009
-9.6 | 136.3069 | 26.9009 | 0
TOTAL | 506.7 | 100
SAMPLE: KND COMP P80-25
Size | Weight | Distrib. | Passing
µm | g | % | %
0 | 0 | 0 | 100
0 | 0 | 0 | 100
0 | 0 | 0 | 100
+500 | 0 | 0 | 100
+355 | 0 | 0 | 100
+250 | 0 | 0 | 100
+180 | 0 | 0 | 100
+125 | 0.04 | 0.008320506 | 99.99168
+90 | 0.13 | 0.02704164 | 99.96464
+63 | 0.67 | 0.1393685 | 99.82527
+45 | 8.15 | 1.695303 | 98.12997
+38 | 15.7 | 3.265799 | 94.86417
+34.5 | 34.46359 | 7.168864 | 87.6953
+24.7 | 65.00673 | 13.52222 | 74.17308
+17.1 | 95.00282 | 19.76179 | 54.41129
+11.7 | 71.2977 | 14.83082 | 39.58047
+9.5 | 51.51304 | 10.71536 | 28.86511
-9.5 | 138.7661 | 28.86511 | 0
TOTAL | 480.74 | 100