## FIG 1
FIGURE 1- LEGACY IRON -MAGNETIC SEPERATION TESTWORK
SAMPLE PREPARATION AND PHYSICAL TEST
1 X 40-50kg SAMPLE 1/4 NQ CORE
CRUSH TO -20mm
MIX/SPLIT
| 10-12kg | [7 empty] | 24 kg
BOND | [7 empty] | FIGURE 2
BALL Wi
Pi=106µm | [6 empty] | "GRIND OPTIMISATION"

## FIG 2
FIGURE 2- LEGACY IRON -MAGNETIC SEPERATION TESTWORK
GRIND OPTIMISATION TESTWORK
1/4 NQ CORE -MAGNETITE
CRUSHED TO -20mm
( 24KG )
Crush to-3.35mm
MIX/SPLIT 1kg CHARGES
|  |  | 1 X 1kg |  | 1 X 1kg |  |  | 1 X 1kg | [11 empty] | 6 x 1 kg | Remainder charge
| ASBESTOS |  |  | HEAD ASSAY |  | GRIND ESTABLISHMENT | [12 empty] | MILL TO SIZE |  |  | RESERVE
|  | (FIRST) |  |  |  |  | P80 250µm | [12 empty] | P80 250µm
[7 empty] | P80 106µm | [12 empty] | P80 106µm
[7 empty] | P80 75µm | [12 empty] | P80 75µm
[7 empty] | P80 45µm | [12 empty] | P80 45µm
[7 empty] | P80 32µm | [12 empty] | P80 32µm
[7 empty] | P80 25µm | [12 empty] | P80 25µm
FOR EACH MILLED SAMPLE MIX/SPLIT
[13 empty] | 2X20g |  |  |  |  | 200g |  |  |  | Remainder
[8 empty] | 2x20g DAVIS TUBE WASH (DT) | [6 empty] | WET SCREEN -SIZE ONLY | [7 empty] | RESERVE
[11 empty] | ASSAY MAGS |  |  |  |  | CYCLOSIZING
[11 empty] | ASSAY N-MAGS |  |  |  | Size distribution to determine
P100, P80, P50 and P20
[8 empty] | Davis Tube Conditions | [7 empty] | Screen Aperture
[8 empty] | Stroke Frequency | [5 empty] | 60/minute |  |  |  | 500µm
[8 empty] | Stroke length | [5 empty] | 38mm |  |  |  | 355µm
[8 empty] | Magnetic field strength | [5 empty] | 3000 gauss |  |  |  | 250µm
[8 empty] | Tube angle | [5 empty] | 45 degrees |  |  |  | 180µm
[8 empty] | Tube diameter | [5 empty] | 25mm |  |  |  | 125µm
[8 empty] | Water flow rate | [5 empty] | 540ml/min |  |  |  | 90µm
Analysis requirements: | [7 empty] | Washing time | [5 empty] | 10 minutes/until the water |  |  |  | 63µm
Assay - 24 Element XRF, LOI 371,650,1000 | [13 empty] | stream is clear |  |  |  | 45µm
Assay - 2 Element (W 0.5%,0.5%Sn) ICP | [7 empty] | Collect Mags and N-Mags | [9 empty] | 38µm
[8 empty] | Dry,Weigh and submit Mags and N-Mags for assay | [8 empty] | Cyclosizing -38