## Sheet1
21011580
Hard Rock Coal Company |  |  |  |  | Free Moisture | Moisture% | Ash % | Volatile % | Fixed Carbon % | TS % | CV (MJ/kg) | CV (KCAL/kg) | DAF (MJ/kg) | RD
ALS Job No: | ALS Sample No: | Client Project No: | Client Sample Description | Mass (Kg) | (a.r) | (a.d) | (a.d) | (a.d) | (a.d) | (a.d) | (a.d) | (a.d) | (a.d) | (a.d)
21011580 | RH054612 | VR007 | HVC 136 | 2.667 | 4.7 | 4.5 | 32.3 | 25 | 38.2 | 0.37 | 20.25 | 4836 | 32.04 | 1.6
21011580 | RH054613 | VR007 | HVC 137 | 5.528 | 4.5 | 4.4 | 49.3 | 19.5 | 26.8 | 0.21 | 14.15 | 3380 | 30.57 | 1.8
21011580 | RH054614 | VR007 | HVC 138 | 1.777 | 5 | 4.1 | 36.5 | 18.2 | 41.2 | 0.3 | 18.82 | 4496 | 31.68 | 1.7
21011580 | RH054615 | VR007 | HVC 139 | 0.188 | 5.1 | 4.5 | 17.9 | 27.2 | 50.4 | 0.44 | 25.75 | 6150 | 33.18 | 1.5
21011580 | RH054616 | VR007 | HVC 140 | 2.395 | 4.7 | 3.4 | 50.7 | 21 | 24.9 | 0.37 | 14.37 | 3432 | 31.31 | 1.8
21011580 | RH054617 | VR007 | HVC 141 | 3.55 | 4.4 | 3.6 | 42.5 | 19.6 | 34.3 | 0.31 | 17.38 | 4150 | 32.24 | 1.7
21011580 | RH054618 | VR007 | HVC 142 | 3.924 | 5.4 | 3.1 | 33 | 22.4 | 41.5 | 0.3 | 20.51 | 4900 | 32.1 | 1.6