## Compiled
SampleID | WTTOT | 2mm | Au | WTDRY | Oversized | Au | Wt Oversize (g) | Average Au | Repeat Assay
100 | 1659.6 | 100 | 0.9285 | 2013.4 |  |  |  | 0.9285
101 | 848.2 | 101 | 0.9495 | 986 |  |  |  | 0.9495
102 | 1005.4 | 102 | 0.8105 | 1168.8 |  |  |  | 0.8105
103 | 2626.4 | 103 | 0.8375 | 3249.6 |  |  |  | 0.8375
104 | 161.2 | 104 | 0.0875 | 163 |  |  |  | 0.0875
105 | 4806 | 105 | 0.6095 | 5853.8 |  |  |  | 0.6095
106 | 2002.4 | 106 | 0.5805 | 2527.6 | 106 | 0.045 | 479.12 | 0.4951682
107 | 2772 | 107 | 1.2885 | 3372.2 |  |  |  | 1.2885
108 | 4980.8 | 108 | 0.9405 | 6516.6 |  |  |  | 0.9405
109 | 1915.6 | 109 | 1.4005 | 1960.4 |  |  |  | 1.4005
112 | 1957 | 112 | 0.976 | 2036.4 |  |  |  | 0.976 | 112
113 | 2110.8 | 113 | 0.73 | 2413.8 | 113 | 0.383 | 1247.09 | 0.6117937 | 113
114 | 1164.4 | 114 | 1.107 | 1252.6 |  |  |  | 1.107 | 114
115 | 450.2 | 115 | 1.269 | 461 |  |  |  | 1.269 | 115
116 | 646.6 | 116 | 1.099 | 712.6 | 116 | 0.389 | 106.23 | 1.006889 | 116
117 | 219 | 117 | 0.466 | 233.8 |  |  |  | 0.466 | 117
118 | 7676 | 118 | 0.503 | 8774.6 | 118 | 0.145 | 1549.91 | 0.4492572 | 118
119 | 3163.4 | 119 | 0.0585 | 3644.6 | 119 | 0.024 | 984.81 | 0.05116085 | 119
120 | 122.2 | 120 | 0.901 | 125 |  |  |  | 0.901 | 120
121 | 726 | 121 | 1.544 | 844.8 |  |  |  | 1.544 | 121
123 | 690.6 | 123 | 1.3005 | 836.2 |  |  |  | 1.3005 | 123
124 | 3762 | 124 | 0.5225 | 4638.6 |  |  |  | 0.5225 | 124
125 | 5222.6 | 125 | 0.1415 | 6236.4 |  |  |  | 0.1415 | 125
126 | 9047 | 126 | 0.1255 | 10609 |  |  |  | 0.1255 | 126
127 | 183.2 | 127 | 0.091 | 201.2 |  |  |  | 0.091 | 127
128 | 236.6 | 128 | 0.444 | 242.2 |  |  |  | 0.444 | 128
129 | 867 | 129 | 0.9645 | 1001.6 | 129 | 0.211 | 155.23 | 0.8633911 | 129
130 | 4353 | 130 | 0.29 | 5057 |  |  |  | 0.29 | 130
131 | 7745 | 131 | 0.126 | 8917 | 131 | 0.047 | 1076.84 | 0.1174877 | 131
132 | 5532 | 132 | 0.0155 | 6389 |  |  |  | 0.0155 | 132
135 | 2513.4 | 135 | 0.0105 | 2888.2 | 135 | 0.018 | 329.41 | 0.01126783 | 135
136 | 756.8 | 136 | 1.0015 | 774 |  |  |  | 1.0015 | 136
137 | 306.8 | 137 | 0.737 | 315.4 |  |  |  | 0.737 | 137
138 | 288 | 138 | 0.513 | 303 |  |  |  | 0.513 | 138
139 | 1241.4 | 139 | 0.0405 | 1378.8 |  |  |  | 0.0405 | 139
140 | 490.8 | 140 | 0.047 | 501.2 |  |  |  | 0.047 | 140
141 | 1182.6 | 141 | 0.8065 | 1317.4 |  |  |  | 0.8065 | 141
142 | 720.4 | 142 | 1.364 | 802.2 |  |  |  | 1.364 | 142
143 | 1477.4 | 143 | 1.909 | 1798.4 |  |  |  | 1.909 | 143
144 | 3499.4 | 144 | 1.1205 | 4218.2 |  |  |  | 1.1205 | 144
146 | 3778 | 146 | 0.2835 | 4405 |  |  |  | 0.2835 | 146
147 | 1623.8 | 147 | 0.3785 | 1875.8 |  |  |  | 0.3785 | 147
148 | 6621 | 148 | 0.0175 | 7501 |  |  |  | 0.0175 | 148
149 | 4282 | 149 | 0.015 | 4728 | 149 | 0.014 | 899.21 | 0.0148402 | 149
151 | 110.4 | 151 | 0.116 | 115.6 |  |  |  | 0.116 | 151
152 | 3422 | 152 | 1.5425 | 3597.6 |  |  |  | 1.5425 | 152
153 | 3617.8 | 153 | 1.833 | 3797.4 |  |  |  | 1.833 | 153
154 | 1091.4 | 154 | 1.037 | 1215.4 | 154 | 0.281 | 743.27 | 0.7501155 | 154
155 | 2380.2 | 155 | 0.42 | 2735 |  |  |  | 0.42 | 155
158 | 1627.8 | 158 | 1.546 | 1663 |  |  |  | 1.546 | 158
159 | 1219.2 | 159 | 1.6915 | 1252.8 |  |  |  | 1.6915 | 159
160 | 2741 | 160 | 1.4915 | 3117.4 |  |  |  | 1.4915 | 160
161 | 4576.8 | 161 | 0.0765 | 5347.8 |  |  |  | 0.0765 | 161
162 | 5443 | 162 | 0.0105 | 6483 |  |  |  | 0.0105 | 162
163 | 5947 | 163 | 0.013 | 7021 |  |  |  | 0.013 | 163
164 | 2830.6 | 164 | 0.042 | 3087 | 164 | 0.021 | 1784.07 | 0.03430857 | 164
165 | 682.4 | 165 | 0.9765 | 694.8 |  |  |  | 0.9765 | 165
166 | 133.8 | 166 | 1.2645 | 140.6 |  |  |  | 1.2645 | 166
167 | 274.6 | 167 | 0.8095 | 278 |  |  |  | 0.8095 | 167
169 | 73.6 | 169 | 0.166 | 75.6 |  |  |  | 0.166 | 169
170 | 2166.6 | 170 | 1.365 | 2795.4 |  |  |  | 1.365 | 170
171 | 2801.8 | 171 | 0.3035 | 3350 |  |  |  | 0.3035 | 171
172 | 4365.8 | 172 | 0.066 | 5084 |  |  |  | 0.066 | 172
173 | 2108.2 | 173 | 0.1765 | 2312.8 | 173 | 0.104 | 470.39 | 0.1642467 | 173
174 | 3310.4 | 174 | 1.096 | 3511.6 |  |  |  | 1.096 | 174
175 | 636 | 175 | 0.8005 | 734.8 |  |  |  | 0.8005 | 175
176 | 4477.6 | 176 | 0.4915 | 5430.4 | 176 | 0.316 | 1396.75 | 0.4555949 | 176
177 | 3778.8 | 177 | 0.2065 | 4429.4 |  |  |  | 0.2065 | 177
178 | 5254.6 | 178 | 1.365 | 5668.6 |  |  |  | 1.365 | 178
181 | 5316.6 | 181 | 0.127 | 6443.6 |  |  |  | 0.127 | 181
182 | 7531 | 182 | 0.011 | 8997 |  |  |  | 0.011 | 182
183 | 5334.2 | 183 | 0.01 | 6248.4 | 183 | 0.011 | 678.02 | 0.01009789 | 183
184 | 2647 | 184 | 2.419 | 3313.4 |  |  |  | 2.419 | 184
185 | 796.2 | 185 | 0.9105 | 929.6 |  |  |  | 0.9105 | 185
186 | 1821 | 186 | 1.569 | 1945.8 |  |  |  | 1.569 | 186
187 | 1145.2 | 187 | 0.186 | 1305.4 |  |  |  | 0.186 | 187
188 | 5014 | 188 | 0.1545 | 5573 | 188 | 0.075 | 2070.16 | 0.1329673 | 188
189 | 2170 | 189 | 0.7935 | 2247.8 |  |  |  | 0.7935 | 189
190 | 2994.8 | 190 | 0.869 | 3089.2 |  |  |  | 0.869 | 190
193 | 2418.6 | 193 | 2.4675 | 2630.8 |  |  |  | 2.4675 | 193
194 | 9194 | 194 | 1.014 | 11887 |  |  |  | 1.014 | 194
195 | 7366 | 195 | 0.0995 | 9132 |  |  |  | 0.0995 | 195
196 | 8307 | 196 | 0.062 | 9640 | 196 | 0.031 | 1419.86 | 0.05802023 | 196
197 | 4220.6 | 197 | 1.4945 | 4752.2 |  |  |  | 1.4945 | 197
198 | 2796 | 198 | 1.1545 | 3249.2 |  |  |  | 1.1545 | 198
199 | 1234.2 | 199 | 1.507 | 1700.2 |  |  |  | 1.507 | 199
200 | 2604.4 | 200 | 1.373 | 3000 |  |  |  | 1.373 | 200
201 |  | 201 | 1.5775 | 1560.4 |  |  |  | 1.5775
202 |  | 202 | 1.7375 | 4358 |  |  |  | 1.7375
204 |  | 204 | 4.855 | 2563.4 |  |  |  | 4.855
205 |  | 205 | 1.7915 | 1208 |  |  |  | 1.7915
206 |  | 206 | 1.009 | 2497.8 |  |  |  | 1.009
207 |  | 207 | 1.1115 | 5625 |  |  |  | 1.1115
208 |  | 208 | 0.938 | 3336 |  |  |  | 0.938
209 |  | 209 | 1.0735 | 2131.2 |  |  |  | 1.0735
210 |  | 210 | 0.891 | 1395.4 |  |  |  | 0.891
211 |  | 211 | 0.992 | 3703 |  |  |  | 0.992
212 |  | 212 | 1.195 | 5008 |  |  |  | 1.195
213 |  | 213 | 1.57 | 4312 |  |  |  | 1.57
216 |  | 216 | 1.288 | 5309 |  |  |  | 1.288
217 |  | 217 | 1.08 | 2736.8 |  |  |  | 1.08
218 |  | 218 | 1.174 | 2066.6 |  |  |  | 1.174
219 |  | 219 | 1.3395 | 2080.8 |  |  |  | 1.3395
220 |  | 220 | 0.8175 | 1048.2 |  |  |  | 0.8175
221 |  | 221 | 0.344 | 4139 |  |  |  | 0.344
222 |  | 222 | 0.1535 | 4563 |  |  |  | 0.1535
223 |  | 223 | 1.22 | 6662 |  |  |  | 1.22
224 |  | 224 | 1.1135 | 6298 |  |  |  | 1.1135
225 |  | 225 | 0.9085 | 2620.2 |  |  |  | 0.9085
227 |  | 227 | 0.845 | 2899 |  |  |  | 0.845
228 |  | 228 | 1.001 | 3692 | 228 | 0.248 | 548.52 | 0.9035979
229 |  | 229 | 1.0855 | 3467.8 |  |  |  | 1.0855
230 |  | 230 | 1.0665 | 1995 |  |  |  | 1.0665
231 |  | 231 | 0.9215 | 4585 |  |  |  | 0.9215
232 |  | 232 | 0.9335 | 4240 |  |  |  | 0.9335
233 |  | 233 | 1.107 | 2231.6 |  |  |  | 1.107
234 |  | 234 | 1.665 | 2985.6 |  |  |  | 1.665
235 |  | 235 | 0.806 | 5774 | 235 | 0.247 | 1116.76 | 0.7154049
236 |  | 236 | 0.147 | 2251.6 | 236 | 0.076 | 855.15 | 0.1274569
239 |  | 239 | 1.3045 | 2202.8 |  |  |  | 1.3045
240 |  | 240 | 1.036 | 3011.2 |  |  |  | 1.036
241 |  | 241 | 2.086 | 1683.4 | 241 | 0.703 | 188.8 | 1.946533
242 |  | 242 | 1.1665 | 1527 | 242 | 0.786 | 960.52 | 1.019575
243 |  | 243 | 1.788 | 137.8 |  |  |  | 1.788
244 |  | 244 | 0.8585 | 1294.4 | 244 | 0.299 | 543.48 | 0.6930501
245 |  | 245 | 0.9625 | 7975 |  |  |  | 0.9625
246 |  | 246 | 0.2565 | 5912 |  |  |  | 0.2565
247 |  | 247 | 1.2615 | 1352.8 |  |  |  | 1.2615
248 |  | 248 | 0.96 | 2234.6 | 248 | 0.438 | 955.22 | 0.8036825
250 |  | 250 | 0.227 | 3570 | 250 | 0.284 | 3230.64 | 0.2540778
251 |  | 251 | 0.21 | 5639 | 251 | 0.106 | 3994 | 0.1668799
252 |  | 252 | 1.9285 | 2478.2 |  |  |  | 1.9285
253 |  | 253 | 2.094 | 2708.4 |  |  |  | 2.094
254 |  | 254 | 1.814 | 3408.4 |  |  |  | 1.814
255 |  | 255 | 1.457 | 5333 | 255 | 1.057 | 2139.3 | 1.342481
256 |  | 256 | 0.5825 | 2894 | 256 | 0.389 | 1313.3 | 0.5220994
257 |  | 257 | 0.849 | 1655 |  |  |  | 0.849
258 |  | 258 | 0.3225 | 1920.4 | 258 | 0.125 | 304.95 | 0.2954357
259 |  | 259 | 0.444 | 1530.8 | 259 | 0.138 | 357.68 | 0.3860433
262 |  | 262 | 1.1455 | 2410.2 |  |  |  | 1.1455
263 |  | 263 | 1.0425 | 3843 |  |  |  | 1.0425
264 |  | 264 | 0.2325 | 6987 |  |  |  | 0.2325
265 |  | 265 | 0.035 | 2762.8 |  |  |  | 0.035
266 |  | 266 | 0.9 | 3691 |  |  |  | 0.9
267 |  | 267 | 1.0835 | 1194 |  |  |  | 1.0835
268 |  | 268 | 1.9145 | 653.8 |  |  |  | 1.9145
269 |  | 269 | 1.4485 | 3541 | 269 | 0.791 | 1429.56 | 1.259399
270 |  | 270 | 0.3785 | 7375 |  |  |  | 0.3785
271 |  | 271 | 0.1415 | 1816.6 | 271 | 0.056 | 523.43 | 0.1223749
273 |  | 273 | 0.9725 | 2279 |  |  |  | 0.9725 | 273
274 |  | 274 | 0.9715 | 880 |  |  |  | 0.9715 | 274
275 |  | 275 | 0.822 | 244 |  |  |  | 0.822 | 275
276 |  | 276 | 1.423 | 298.4 |  |  |  | 1.423 | 276
277 |  | 277 | 1.454 | 2699 |  |  |  | 1.454 | 277
278 |  | 278 | 1.534 | 688.8 |  |  |  | 1.534 | 278
279 |  | 279 | 2.5365 | 428.8 |  |  |  | 2.5365 | 279
280 |  | 280 | 0.5055 | 9655 |  |  |  | 0.5055 | 280
281 |  | 281 | 0.0895 | 6925 |  |  |  | 0.0895 | 281
282 |  | 282 | 1.2745 | 802.4 |  |  |  | 1.2745 | 282
285 |  | 285 | 1.094 | 2037 |  |  |  | 1.094 | 285
286 |  | 286 | 1.311 | 1184.2 |  |  |  | 1.311 | 286
287 |  | 287 | 0.9325 | 2876.8 | 287 | 0.238 | 353.9 | 0.8564225 | 287
288 |  | 288 | 0.5425 | 5599 | 290 | 0.022 | 912.83 | 0.4695362 | 288
289 |  | 289 | 0.0965 | 5041 |  |  |  | 0.0965 | 289
290 |  | 290 | 0.043 | 4603 |  |  |  | 0.043 | 290
291 |  | 291 | 1.2145 | 2688.8 |  |  |  | 1.2145 | 291
292 |  | 292 | 2.416 | 2076.8 |  |  |  | 2.416 | 292
293 |  | 293 | 0.803 | 6207 |  |  |  | 0.803 | 293
294 |  | 294 | 0.328 | 4752 | 294 | 0.144 | 1070.93 | 0.2941595 | 294
296 |  | 296 | 0.3065 | 966.4 | 296 | 0.099 | 485.74 | 0.2370914 | 296
297 |  | 297 | 5.074 | 4504 |  |  |  | 5.074 | 297
298 |  | 298 | 1.5395 | 734.2 |  |  |  | 1.5395 | 298
299 |  | 299 | 3.5385 | 1418.2 |  |  |  | 3.5385 | 299
300 |  | 300 | 0.8585 | 4580 |  |  |  | 0.8585 | 300
301 |  | 301 | 1.128 | 1145.2 |  |  |  | 1.128 | 301
302 | 870 | 302 | 1.074 | 845 |  |  |  | 1.074 | 302
303 | 1282.2 | 303 | 1.145 | 1142.6 |  |  |  | 1.145 | 303
304 | 3512.8 | 304 | 1.0675 | 2923.4 |  |  |  | 1.0675 | 304
305 | 4921.2 | 305 | 0.1305 | 4264.6 |  |  |  | 0.1305 | 305
308 | 2919.8 | 308 | 3.5405 | 2563.4 |  |  |  | 3.5405 | 308
309 | 1272.8 | 309 | 3.372 | 1062.2 |  |  |  | 3.372 | 309
310 | 1426.2 | 310 | 3.3625 | 1161.8 |  |  |  | 3.3625 | 310
311 | 1984.2 | 311 | 1.738 | 1708.2 | 311 | 0.322 | 298.72 | 1.527235 | 311
312 | 1219.4 | 312 | 1.301 | 1090.2 | 312 | 0.209 | 287.06 | 1.073396 | 312
313 | 2177.8 | 313 | 0.493 | 1988 | 313 | 0.134 | 1151.82 | 0.3613035 | 313
314 | 1234 | 314 | 0.232 | 1165.2 | 314 | 0.057 | 619.18 | 0.171275 | 314
315 | 4489 | 315 | 2.406 | 3850.6 |  |  |  | 2.406 | 315
316 | 3586.4 | 316 | 0.694 | 3061.8 | 316 | 0.133 | 481.36 | 0.6177847 | 316
317 | 7002 | 317 | 0.1175 | 6178.6 | 317 | 0.825 | 1295.29 | 0.2401159 | 317
319 | 1259.8 | 319 | 1.4105 | 1166 |  |  |  | 1.4105
320 | 1566 | 320 | 1.7215 | 1373.2 | 320 | 0.523 | 332.22 | 1.488029
321 | 5054 | 321 | 1.113 | 4415.8 | 321 | 0.214 | 1691.2 | 0.8640416
322 | 2835.4 | 322 | 2.1535 | 2694.8 |  |  |  | 2.1535
323 | 5322 | 323 | 0.7035 | 4608 |  |  |  | 0.7035
324 | 8330 | 324 | 0.1105 | 7441 | 324 | 0.035 | 859.65 | 0.1026809
325 | 10579 | 325 | 0.3495 | 9253.4 |  |  |  | 0.3495
326 | 5311 | 326 | 0.059 | 4955.4 |  |  |  | 0.059
327 | 2158 | 327 | 1.0185 | 2109.8 |  |  |  | 1.0185
328 | 2519 | 328 | 2.0695 | 2442.8 |  |  |  | 2.0695
331 | 2800.4 | 331 | 1.8325 | 2543.2 |  |  |  | 1.8325
332 | 503 | 332 | 2.301 | 442 |  |  |  | 2.301
333 | 2734.6 | 333 | 1.688 | 2307.8 |  |  |  | 1.688
334 | 8372 | 334 | 0.663 | 7563.4 | 334 | 0.161 | 2284.48 | 0.5465476
335 | 2342.8 | 335 | 3.4645 | 2079.8 |  |  |  | 3.4645
336 | 3069.6 | 336 | 0.2565 | 2605 |  |  |  | 0.2565
337 | 9097 | 337 | 0.02 | 7773.8 |  |  |  | 0.02
338 | 13132 | 338 | 0.0175 | 12374.2 | 338 | 0.016 | 1531.6 | 0.01733479
339 | 3546.6 | 339 | 1.6875 | 3467.6 |  |  |  | 1.6875
340 | 516.8 | 340 | 1.504 | 505.4 |  |  |  | 1.504
342 | 1375.8 | 342 | 0.3895 | 1155 |  |  |  | 0.3895
343 | 7950 | 343 | 0.4475 | 6758.2 |  |  |  | 0.4475
344 | 7276 | 344 | 0.057 | 6694.4 | 344 | 0.039 | 2108.58 | 0.05268846
345 | 756.6 | 345 | 0.038 | 725.6 | 345 | 0.032 | 240.38 | 0.03650693
346 | 4139.2 | 346 | 1.049 | 3983.4 |  |  |  | 1.049
347 | 6798 | 347 | 0.861 | 6055.4 |  |  |  | 0.861
348 | 1710.8 | 348 | 0.2655 | 1605 |  |  |  | 0.2655
349 | 4493.4 | 349 | 0.2225 | 4339.4 |  |  |  | 0.2225
350 | 1440.8 | 350 | 1.3185 | 1416.2 |  |  |  | 1.3185
351 | 1498.2 | 351 | 1.3395 | 1426 |  |  |  | 1.3395
355 | 3683.6 | 355 | 2.6415 | 3177.2 | 355 | 0.939 | 1378.9 | 2.12624
356 | 3081.4 | 356 | 1.5495 | 2881 | 356 | 0.472 | 620.16 | 1.358643
357 | 3990.4 | 357 | 0.842 | 3679.6 | 357 | 0.103 | 1287.08 | 0.6504934
358 | 1464 | 358 | 2.113 | 1345.4 | 358 | 0.23 | 164.86 | 1.907452
359 | 1994.8 | 359 | 0.6635 | 1727.8 |  |  |  | 0.6635
360 | 433.6 | 360 | 1.1755 | 257.4 |  |  |  | 1.1755
361 | 4582.2 | 361 | 0.761 | 3462.4 | 361 | 0.365 | 1581.14 | 0.6368548
362 | 1883.2 | 362 | 0.022 | 1757.8 | 362 | 0.009 | 740.95 | 0.01814513
363 | 3783.6 | 363 | 2.8125 | 3182.8 |  |  |  | 2.8125
364 | 3075.8 | 364 | 0.381 | 2776.6 |  |  |  | 0.381
366 | 1027.4 | 366 | 0.39 | 998.4 |  |  |  | 0.39
367 | 1948.4 | 367 | 1.4775 | 1772.4 |  |  |  | 1.4775
368 | 1176.2 | 368 | 1.2065 | 1027.8 | 368 | 0.495 | 241.38 | 1.071183
369 | 961.2 | 369 | 1.426 | 766.2 | 369 | 0.318 | 354.91 | 1.07524
370 | 4393.2 | 370 | 0.9225 | 3791.6 |  |  |  | 0.9225
371 | 2007.2 | 371 | 0.546 | 1967.8 |  |  |  | 0.546
372 | 626.8 | 372 | 0.3 | 563.8 |  |  |  | 0.3
373 | 4661.8 | 373 | 0.503 | 3869.4 | 373 | 0.102 | 1294.06 | 0.4025019
374 | 3146.6 | 374 | 0.0675 | 3014 | 374 | 0.024 | 616.96 | 0.06010863
375 | 2618.4 | 375 | 1.2695 | 2344.6 |  |  |  | 1.2695
376 | 6707 | 376 | 0.1115 | 5750.8 |  |  |  | 0.1115
377 | 7410 | 377 | 0.0205 | 6375.4 |  |  |  | 0.0205
378 | 5799 | 378 | 0.0335 | 5297 | 378 | 0.01 | 1324.15 | 0.02880028
379 | 466.8 | 379 | 0.1525 | 457 |  |  |  | 0.1525
380 | 1181.6 | 380 | 1.373 | 1095.2 |  |  |  | 1.373
381 | 2786 | 381 | 0.6065 | 2329.4 |  |  |  | 0.6065
382 | 5485 | 382 | 0.2525 | 4806 | 382 | 0.098 | 732.56 | 0.232065
384 | 9963 | 384 | 0.0275 | 9041.6 | 384 | 0.017 | 1993.46 | 0.0256032
389 | 2489.2 | 389 | 1.0765 | 2160.2 |  |  |  | 1.0765
390 | 4350.4 | 390 | 0.2865 | 3702.2 |  |  |  | 0.2865
391 | 5650 | 391 | 0.0285 | 4754.4 |  |  |  | 0.0285
392 | 8441 | 392 | 0.0115 | 7149.8 |  |  |  | 0.0115
393 | 1521.4 | 393 | 0.007 | 1327.8 |  |  |  | 0.007
394 | 2577.8 | 394 | 0.7185 | 2319.4 |  |  |  | 0.7185
395 | 2786.6 | 395 | 0.061 | 2549.6 | 395 | 0 | 328.01 | 0.0540468
396 | 2143.6 | 396 | 1.13 | 2119.4 |  |  |  | 1.13
397 | 804.8 | 397 | 2.0675 | 693 | 397 | 0.158 | 131.69 | 1.762583
398 | 3164 | 398 | 1.941 | 2433.4 | 398 | 0.169 | 739.39 | 1.528051
399 | 756 | 399 | 2.676 | 652 | 399 | 0.352 | 576.36 | 1.585554
750 | 3951 | 750 | 1.0985 | 3751.6 |  |  |  | 1.0985
751 | 594 | 751 | 2.374 | 572.4 |  |  |  | 2.374
752 | 2689.2 | 752 | 2.5135 | 2119.8 | 752 | 1.412 | 429.07 | 2.328076
753 | 6025 | 753 | 0.872 | 5194.6 | 753 | 0.307 | 1045.85 | 0.7773105
754 | 7289 | 754 | 0.372 | 5936.4 |  |  |  | 0.372
755 | 6913 | 755 | 0.0975 | 6071.4 | 755 | 0.039 | 1372.48 | 0.08671395
756 | 7874 | 756 | 0.027 | 6877.6 | 756 | 0.011 | 857.61 | 0.02522606
757 | 621.6 | 757 | 0.032 | 599.4 | 757 | 0 | 150.85 | 0.02556588
766 | 3808 | 766 | 0.992 | 3281.6 |  |  |  | 0.992
767 | 2098 | 767 | 1.027 | 1883.2 |  |  |  | 1.027
768 | 2906.8 | 768 | 0.927 | 2514.8 |  |  |  | 0.927
769 | 2677.6 | 769 | 1.0525 | 2318 |  |  |  | 1.0525
770 | 1859.6 | 770 | 0.78 | 1728.4 | 770 | 0.181 | 211.08 | 0.7148089
771 | 6287 | 771 | 0.4015 | 5111 | 771 | 0.101 | 601.83 | 0.3698432
772 | 14067 | 772 | 0.131 | 11775.6 |  |  |  | 0.131
773 | 8842 | 773 | 0.0275 | 7448 |  |  |  | 0.0275
774 | 9288 | 774 | 0.013 | 7823.2 |  |  |  | 0.013
775 | 5338 | 775 | 0.0095 | 2362.6 |  |  |  | 0.0095
Note on O1: Repeat assays were never performed

## Sheet1
Sample ID | Total Wt | <2.00mm | Au | Wt Dry | Oversized | Au | Wt Oversize (g) | Ave Au | Repeat Assay
100 | 1659.6 | 100 | 0.9285 | 2013.4 |  |  |  | 0.9285
101 | 848.2 | 101 | 0.9495 | 986 |  |  |  | 0.9495
102 | 1005.4 | 102 | 0.8105 | 1168.8 |  |  |  | 0.8105
103 | 2626.4 | 103 | 0.8375 | 3249.6 |  |  |  | 0.8375
104 | 161.2 | 104 | 0.0875 | 163 |  |  |  | 0.0875
105 | 4806 | 105 | 0.6095 | 5853.8 |  |  |  | 0.6095
106 | 2002.4 | 106 | 0.5805 | 2527.6 | 106 | 0.045 | 479.12 | 0.4951682
107 | 2772 | 107 | 1.2885 | 3372.2 |  |  |  | 1.2885
108 | 4980.8 | 108 | 0.9405 | 6516.6 |  |  |  | 0.9405
109 | 1915.6 | 109 | 1.4005 | 1960.4 |  |  |  | 1.4005
112 | 1957 | 112 | 0.976 | 2036.4 |  |  |  | 0.976 | 112
113 | 2110.8 | 113 | 0.73 | 2413.8 | 113 | 0.383 | 1247.09 | 0.6117937 | 113
114 | 1164.4 | 114 | 1.107 | 1252.6 |  |  |  | 1.107 | 114
115 | 450.2 | 115 | 1.269 | 461 |  |  |  | 1.269 | 115
116 | 646.6 | 116 | 1.099 | 712.6 | 116 | 0.389 | 106.23 | 1.006889 | 116
117 | 219 | 117 | 0.466 | 233.8 |  |  |  | 0.466 | 117
118 | 7676 | 118 | 0.503 | 8774.6 | 118 | 0.145 | 1549.91 | 0.4492572 | 118
119 | 3163.4 | 119 | 0.0585 | 3644.6 | 119 | 0.024 | 984.81 | 0.05116085 | 119
120 | 122.2 | 120 | 0.901 | 125 |  |  |  | 0.901 | 120
121 | 726 | 121 | 1.544 | 844.8 |  |  |  | 1.544 | 121
123 | 690.6 | 123 | 1.3005 | 836.2 |  |  |  | 1.3005 | 123
124 | 3762 | 124 | 0.5225 | 4638.6 |  |  |  | 0.5225 | 124
125 | 5222.6 | 125 | 0.1415 | 6236.4 |  |  |  | 0.1415 | 125
126 | 9047 | 126 | 0.1255 | 10609 |  |  |  | 0.1255 | 126
127 | 183.2 | 127 | 0.091 | 201.2 |  |  |  | 0.091 | 127
128 | 236.6 | 128 | 0.444 | 242.2 |  |  |  | 0.444 | 128
129 | 867 | 129 | 0.9645 | 1001.6 | 129 | 0.211 | 155.23 | 0.8633911 | 129
130 | 4353 | 130 | 0.29 | 5057 |  |  |  | 0.29 | 130
131 | 7745 | 131 | 0.126 | 8917 | 131 | 0.047 | 1076.84 | 0.1174877 | 131
132 | 5532 | 132 | 0.0155 | 6389 |  |  |  | 0.0155 | 132
135 | 2513.4 | 135 | 0.0105 | 2888.2 | 135 | 0.018 | 329.41 | 0.01126783 | 135
136 | 756.8 | 136 | 1.0015 | 774 |  |  |  | 1.0015 | 136
137 | 306.8 | 137 | 0.737 | 315.4 |  |  |  | 0.737 | 137
138 | 288 | 138 | 0.513 | 303 |  |  |  | 0.513 | 138
139 | 1241.4 | 139 | 0.0405 | 1378.8 |  |  |  | 0.0405 | 139
140 | 490.8 | 140 | 0.047 | 501.2 |  |  |  | 0.047 | 140
141 | 1182.6 | 141 | 0.8065 | 1317.4 |  |  |  | 0.8065 | 141
142 | 720.4 | 142 | 1.364 | 802.2 |  |  |  | 1.364 | 142
143 | 1477.4 | 143 | 1.909 | 1798.4 |  |  |  | 1.909 | 143
144 | 3499.4 | 144 | 1.1205 | 4218.2 |  |  |  | 1.1205 | 144
146 | 3778 | 146 | 0.2835 | 4405 |  |  |  | 0.2835 | 146
147 | 1623.8 | 147 | 0.3785 | 1875.8 |  |  |  | 0.3785 | 147
148 | 6621 | 148 | 0.0175 | 7501 |  |  |  | 0.0175 | 148
149 | 4282 | 149 | 0.015 | 4728 | 149 | 0.014 | 899.21 | 0.0148402 | 149
151 | 110.4 | 151 | 0.116 | 115.6 |  |  |  | 0.116 | 151
152 | 3422 | 152 | 1.5425 | 3597.6 |  |  |  | 1.5425 | 152
153 | 3617.8 | 153 | 1.833 | 3797.4 |  |  |  | 1.833 | 153
154 | 1091.4 | 154 | 1.037 | 1215.4 | 154 | 0.281 | 743.27 | 0.7501155 | 154
155 | 2380.2 | 155 | 0.42 | 2735 |  |  |  | 0.42 | 155
158 | 1627.8 | 158 | 1.546 | 1663 |  |  |  | 1.546 | 158
159 | 1219.2 | 159 | 1.6915 | 1252.8 |  |  |  | 1.6915 | 159
160 | 2741 | 160 | 1.4915 | 3117.4 |  |  |  | 1.4915 | 160
161 | 4576.8 | 161 | 0.0765 | 5347.8 |  |  |  | 0.0765 | 161
162 | 5443 | 162 | 0.0105 | 6483 |  |  |  | 0.0105 | 162
163 | 5947 | 163 | 0.013 | 7021 |  |  |  | 0.013 | 163
164 | 2830.6 | 164 | 0.042 | 3087 | 164 | 0.021 | 1784.07 | 0.03430857 | 164
165 | 682.4 | 165 | 0.9765 | 694.8 |  |  |  | 0.9765 | 165
166 | 133.8 | 166 | 1.2645 | 140.6 |  |  |  | 1.2645 | 166
167 | 274.6 | 167 | 0.8095 | 278 |  |  |  | 0.8095 | 167
169 | 73.6 | 169 | 0.166 | 75.6 |  |  |  | 0.166 | 169
170 | 2166.6 | 170 | 1.365 | 2795.4 |  |  |  | 1.365 | 170
171 | 2801.8 | 171 | 0.3035 | 3350 |  |  |  | 0.3035 | 171
172 | 4365.8 | 172 | 0.066 | 5084 |  |  |  | 0.066 | 172
173 | 2108.2 | 173 | 0.1765 | 2312.8 | 173 | 0.104 | 470.39 | 0.1642467 | 173
174 | 3310.4 | 174 | 1.096 | 3511.6 |  |  |  | 1.096 | 174
175 | 636 | 175 | 0.8005 | 734.8 |  |  |  | 0.8005 | 175
176 | 4477.6 | 176 | 0.4915 | 5430.4 | 176 | 0.316 | 1396.75 | 0.4555949 | 176
177 | 3778.8 | 177 | 0.2065 | 4429.4 |  |  |  | 0.2065 | 177
178 | 5254.6 | 178 | 1.365 | 5668.6 |  |  |  | 1.365 | 178
181 | 5316.6 | 181 | 0.127 | 6443.6 |  |  |  | 0.127 | 181
182 | 7531 | 182 | 0.011 | 8997 |  |  |  | 0.011 | 182
183 | 5334.2 | 183 | 0.01 | 6248.4 | 183 | 0.011 | 678.02 | 0.01009789 | 183
184 | 2647 | 184 | 2.419 | 3313.4 |  |  |  | 2.419 | 184
185 | 796.2 | 185 | 0.9105 | 929.6 |  |  |  | 0.9105 | 185
186 | 1821 | 186 | 1.569 | 1945.8 |  |  |  | 1.569 | 186
187 | 1145.2 | 187 | 0.186 | 1305.4 |  |  |  | 0.186 | 187
188 | 5014 | 188 | 0.1545 | 5573 | 188 | 0.075 | 2070.16 | 0.1329673 | 188
189 | 2170 | 189 | 0.7935 | 2247.8 |  |  |  | 0.7935 | 189
190 | 2994.8 | 190 | 0.869 | 3089.2 |  |  |  | 0.869 | 190
193 | 2418.6 | 193 | 2.4675 | 2630.8 |  |  |  | 2.4675 | 193
194 | 9194 | 194 | 1.014 | 11887 |  |  |  | 1.014 | 194
195 | 7366 | 195 | 0.0995 | 9132 |  |  |  | 0.0995 | 195
196 | 8307 | 196 | 0.062 | 9640 | 196 | 0.031 | 1419.86 | 0.05802023 | 196
197 | 4220.6 | 197 | 1.4945 | 4752.2 |  |  |  | 1.4945 | 197
198 | 2796 | 198 | 1.1545 | 3249.2 |  |  |  | 1.1545 | 198
199 | 1234.2 | 199 | 1.507 | 1700.2 |  |  |  | 1.507 | 199
200 | 2604.4 | 200 | 1.373 | 3000 |  |  |  | 1.373 | 200
201 |  | 201 | 1.5775 | 1560.4 |  |  |  | 1.5775
202 |  | 202 | 1.7375 | 4358 |  |  |  | 1.7375
204 |  | 204 | 4.855 | 2563.4 |  |  |  | 4.855
205 |  | 205 | 1.7915 | 1208 |  |  |  | 1.7915
206 |  | 206 | 1.009 | 2497.8 |  |  |  | 1.009
207 |  | 207 | 1.1115 | 5625 |  |  |  | 1.1115
208 |  | 208 | 0.938 | 3336 |  |  |  | 0.938
209 |  | 209 | 1.0735 | 2131.2 |  |  |  | 1.0735
210 |  | 210 | 0.891 | 1395.4 |  |  |  | 0.891
211 |  | 211 | 0.992 | 3703 |  |  |  | 0.992
212 |  | 212 | 1.195 | 5008 |  |  |  | 1.195
213 |  | 213 | 1.57 | 4312 |  |  |  | 1.57
216 |  | 216 | 1.288 | 5309 |  |  |  | 1.288
217 |  | 217 | 1.08 | 2736.8 |  |  |  | 1.08
218 |  | 218 | 1.174 | 2066.6 |  |  |  | 1.174
219 |  | 219 | 1.3395 | 2080.8 |  |  |  | 1.3395
220 |  | 220 | 0.8175 | 1048.2 |  |  |  | 0.8175
221 |  | 221 | 0.344 | 4139 |  |  |  | 0.344
222 |  | 222 | 0.1535 | 4563 |  |  |  | 0.1535
223 |  | 223 | 1.22 | 6662 |  |  |  | 1.22
224 |  | 224 | 1.1135 | 6298 |  |  |  | 1.1135
225 |  | 225 | 0.9085 | 2620.2 |  |  |  | 0.9085
227 |  | 227 | 0.845 | 2899 |  |  |  | 0.845
228 |  | 228 | 1.001 | 3692 | 228 | 0.248 | 548.52 | 0.9035979
229 |  | 229 | 1.0855 | 3467.8 |  |  |  | 1.0855
230 |  | 230 | 1.0665 | 1995 |  |  |  | 1.0665
231 |  | 231 | 0.9215 | 4585 |  |  |  | 0.9215
232 |  | 232 | 0.9335 | 4240 |  |  |  | 0.9335
233 |  | 233 | 1.107 | 2231.6 |  |  |  | 1.107
234 |  | 234 | 1.665 | 2985.6 |  |  |  | 1.665
235 |  | 235 | 0.806 | 5774 | 235 | 0.247 | 1116.76 | 0.7154049
236 |  | 236 | 0.147 | 2251.6 | 236 | 0.076 | 855.15 | 0.1274569
239 |  | 239 | 1.3045 | 2202.8 |  |  |  | 1.3045
240 |  | 240 | 1.036 | 3011.2 |  |  |  | 1.036
241 |  | 241 | 2.086 | 1683.4 | 241 | 0.703 | 188.8 | 1.946533
242 |  | 242 | 1.1665 | 1527 | 242 | 0.786 | 960.52 | 1.019575
243 |  | 243 | 1.788 | 137.8 |  |  |  | 1.788
244 |  | 244 | 0.8585 | 1294.4 | 244 | 0.299 | 543.48 | 0.6930501
245 |  | 245 | 0.9625 | 7975 |  |  |  | 0.9625
246 |  | 246 | 0.2565 | 5912 |  |  |  | 0.2565
247 |  | 247 | 1.2615 | 1352.8 |  |  |  | 1.2615
248 |  | 248 | 0.96 | 2234.6 | 248 | 0.438 | 955.22 | 0.8036825
250 |  | 250 | 0.227 | 3570 | 250 | 0.284 | 3230.64 | 0.2540778
251 |  | 251 | 0.21 | 5639 | 251 | 0.106 | 3994 | 0.1668799
252 |  | 252 | 1.9285 | 2478.2 |  |  |  | 1.9285
253 |  | 253 | 2.094 | 2708.4 |  |  |  | 2.094
254 |  | 254 | 1.814 | 3408.4 |  |  |  | 1.814
255 |  | 255 | 1.457 | 5333 | 255 | 1.057 | 2139.3 | 1.342481
256 |  | 256 | 0.5825 | 2894 | 256 | 0.389 | 1313.3 | 0.5220994
257 |  | 257 | 0.849 | 1655 |  |  |  | 0.849
258 |  | 258 | 0.3225 | 1920.4 | 258 | 0.125 | 304.95 | 0.2954357
259 |  | 259 | 0.444 | 1530.8 | 259 | 0.138 | 357.68 | 0.3860433
262 |  | 262 | 1.1455 | 2410.2 |  |  |  | 1.1455
263 |  | 263 | 1.0425 | 3843 |  |  |  | 1.0425
264 |  | 264 | 0.2325 | 6987 |  |  |  | 0.2325
265 |  | 265 | 0.035 | 2762.8 |  |  |  | 0.035
266 |  | 266 | 0.9 | 3691 |  |  |  | 0.9
267 |  | 267 | 1.0835 | 1194 |  |  |  | 1.0835
268 |  | 268 | 1.9145 | 653.8 |  |  |  | 1.9145
269 |  | 269 | 1.4485 | 3541 | 269 | 0.791 | 1429.56 | 1.259399
270 |  | 270 | 0.3785 | 7375 |  |  |  | 0.3785
271 |  | 271 | 0.1415 | 1816.6 | 271 | 0.056 | 523.43 | 0.1223749
273 |  | 273 | 0.9725 | 2279 |  |  |  | 0.9725 | 273
274 |  | 274 | 0.9715 | 880 |  |  |  | 0.9715 | 274
275 |  | 275 | 0.822 | 244 |  |  |  | 0.822 | 275
276 |  | 276 | 1.423 | 298.4 |  |  |  | 1.423 | 276
277 |  | 277 | 1.454 | 2699 |  |  |  | 1.454 | 277
278 |  | 278 | 1.534 | 688.8 |  |  |  | 1.534 | 278
279 |  | 279 | 2.5365 | 428.8 |  |  |  | 2.5365 | 279
280 |  | 280 | 0.5055 | 9655 |  |  |  | 0.5055 | 280
281 |  | 281 | 0.0895 | 6925 |  |  |  | 0.0895 | 281
282 |  | 282 | 1.2745 | 802.4 |  |  |  | 1.2745 | 282
285 |  | 285 | 1.094 | 2037 |  |  |  | 1.094 | 285
286 |  | 286 | 1.311 | 1184.2 |  |  |  | 1.311 | 286
287 |  | 287 | 0.9325 | 2876.8 | 287 | 0.238 | 353.9 | 0.8564225 | 287
288 |  | 288 | 0.5425 | 5599 | 290 | 0.022 | 912.83 | 0.4695362 | 288
289 |  | 289 | 0.0965 | 5041 |  |  |  | 0.0965 | 289
290 |  | 290 | 0.043 | 4603 |  |  |  | 0.043 | 290
291 |  | 291 | 1.2145 | 2688.8 |  |  |  | 1.2145 | 291
292 |  | 292 | 2.416 | 2076.8 |  |  |  | 2.416 | 292
293 |  | 293 | 0.803 | 6207 |  |  |  | 0.803 | 293
294 |  | 294 | 0.328 | 4752 | 294 | 0.144 | 1070.93 | 0.2941595 | 294
296 |  | 296 | 0.3065 | 966.4 | 296 | 0.099 | 485.74 | 0.2370914 | 296
297 |  | 297 | 5.074 | 4504 |  |  |  | 5.074 | 297
298 |  | 298 | 1.5395 | 734.2 |  |  |  | 1.5395 | 298
299 |  | 299 | 3.5385 | 1418.2 |  |  |  | 3.5385 | 299
300 |  | 300 | 0.8585 | 4580 |  |  |  | 0.8585 | 300
301 |  | 301 | 1.128 | 1145.2 |  |  |  | 1.128 | 301
302 | 870 | 302 | 1.074 | 845 |  |  |  | 1.074 | 302
303 | 1282.2 | 303 | 1.145 | 1142.6 |  |  |  | 1.145 | 303
304 | 3512.8 | 304 | 1.0675 | 2923.4 |  |  |  | 1.0675 | 304
305 | 4921.2 | 305 | 0.1305 | 4264.6 |  |  |  | 0.1305 | 305
308 | 2919.8 | 308 | 3.5405 | 2563.4 |  |  |  | 3.5405 | 308
309 | 1272.8 | 309 | 3.372 | 1062.2 |  |  |  | 3.372 | 309
310 | 1426.2 | 310 | 3.3625 | 1161.8 |  |  |  | 3.3625 | 310
311 | 1984.2 | 311 | 1.738 | 1708.2 | 311 | 0.322 | 298.72 | 1.527235 | 311
312 | 1219.4 | 312 | 1.301 | 1090.2 | 312 | 0.209 | 287.06 | 1.073396 | 312
313 | 2177.8 | 313 | 0.493 | 1988 | 313 | 0.134 | 1151.82 | 0.3613035 | 313
314 | 1234 | 314 | 0.232 | 1165.2 | 314 | 0.057 | 619.18 | 0.171275 | 314
315 | 4489 | 315 | 2.406 | 3850.6 |  |  |  | 2.406 | 315
316 | 3586.4 | 316 | 0.694 | 3061.8 | 316 | 0.133 | 481.36 | 0.6177847 | 316
317 | 7002 | 317 | 0.1175 | 6178.6 | 317 | 0.825 | 1295.29 | 0.2401159 | 317
319 | 1259.8 | 319 | 1.4105 | 1166 |  |  |  | 1.4105
320 | 1566 | 320 | 1.7215 | 1373.2 | 320 | 0.523 | 332.22 | 1.488029
321 | 5054 | 321 | 1.113 | 4415.8 | 321 | 0.214 | 1691.2 | 0.8640416
322 | 2835.4 | 322 | 2.1535 | 2694.8 |  |  |  | 2.1535
323 | 5322 | 323 | 0.7035 | 4608 |  |  |  | 0.7035
324 | 8330 | 324 | 0.1105 | 7441 | 324 | 0.035 | 859.65 | 0.1026809
325 | 10579 | 325 | 0.3495 | 9253.4 |  |  |  | 0.3495
326 | 5311 | 326 | 0.059 | 4955.4 |  |  |  | 0.059
327 | 2158 | 327 | 1.0185 | 2109.8 |  |  |  | 1.0185
328 | 2519 | 328 | 2.0695 | 2442.8 |  |  |  | 2.0695
331 | 2800.4 | 331 | 1.8325 | 2543.2 |  |  |  | 1.8325
332 | 503 | 332 | 2.301 | 442 |  |  |  | 2.301
333 | 2734.6 | 333 | 1.688 | 2307.8 |  |  |  | 1.688
334 | 8372 | 334 | 0.663 | 7563.4 | 334 | 0.161 | 2284.48 | 0.5465476
335 | 2342.8 | 335 | 3.4645 | 2079.8 |  |  |  | 3.4645
336 | 3069.6 | 336 | 0.2565 | 2605 |  |  |  | 0.2565
337 | 9097 | 337 | 0.02 | 7773.8 |  |  |  | 0.02
338 | 13132 | 338 | 0.0175 | 12374.2 | 338 | 0.016 | 1531.6 | 0.01733479
339 | 3546.6 | 339 | 1.6875 | 3467.6 |  |  |  | 1.6875
340 | 516.8 | 340 | 1.504 | 505.4 |  |  |  | 1.504
342 | 1375.8 | 342 | 0.3895 | 1155 |  |  |  | 0.3895
343 | 7950 | 343 | 0.4475 | 6758.2 |  |  |  | 0.4475
344 | 7276 | 344 | 0.057 | 6694.4 | 344 | 0.039 | 2108.58 | 0.05268846
345 | 756.6 | 345 | 0.038 | 725.6 | 345 | 0.032 | 240.38 | 0.03650693
346 | 4139.2 | 346 | 1.049 | 3983.4 |  |  |  | 1.049
347 | 6798 | 347 | 0.861 | 6055.4 |  |  |  | 0.861
348 | 1710.8 | 348 | 0.2655 | 1605 |  |  |  | 0.2655
349 | 4493.4 | 349 | 0.2225 | 4339.4 |  |  |  | 0.2225
350 | 1440.8 | 350 | 1.3185 | 1416.2 |  |  |  | 1.3185
351 | 1498.2 | 351 | 1.3395 | 1426 |  |  |  | 1.3395
355 | 3683.6 | 355 | 2.6415 | 3177.2 | 355 | 0.939 | 1378.9 | 2.12624
356 | 3081.4 | 356 | 1.5495 | 2881 | 356 | 0.472 | 620.16 | 1.358643
357 | 3990.4 | 357 | 0.842 | 3679.6 | 357 | 0.103 | 1287.08 | 0.6504934
358 | 1464 | 358 | 2.113 | 1345.4 | 358 | 0.23 | 164.86 | 1.907452
359 | 1994.8 | 359 | 0.6635 | 1727.8 |  |  |  | 0.6635
360 | 433.6 | 360 | 1.1755 | 257.4 |  |  |  | 1.1755
361 | 4582.2 | 361 | 0.761 | 3462.4 | 361 | 0.365 | 1581.14 | 0.6368548
362 | 1883.2 | 362 | 0.022 | 1757.8 | 362 | 0.009 | 740.95 | 0.01814513
363 | 3783.6 | 363 | 2.8125 | 3182.8 |  |  |  | 2.8125
364 | 3075.8 | 364 | 0.381 | 2776.6 |  |  |  | 0.381
366 | 1027.4 | 366 | 0.39 | 998.4 |  |  |  | 0.39
367 | 1948.4 | 367 | 1.4775 | 1772.4 |  |  |  | 1.4775
368 | 1176.2 | 368 | 1.2065 | 1027.8 | 368 | 0.495 | 241.38 | 1.071183
369 | 961.2 | 369 | 1.426 | 766.2 | 369 | 0.318 | 354.91 | 1.07524
370 | 4393.2 | 370 | 0.9225 | 3791.6 |  |  |  | 0.9225
371 | 2007.2 | 371 | 0.546 | 1967.8 |  |  |  | 0.546
372 | 626.8 | 372 | 0.3 | 563.8 |  |  |  | 0.3
373 | 4661.8 | 373 | 0.503 | 3869.4 | 373 | 0.102 | 1294.06 | 0.4025019
374 | 3146.6 | 374 | 0.0675 | 3014 | 374 | 0.024 | 616.96 | 0.06010863
375 | 2618.4 | 375 | 1.2695 | 2344.6 |  |  |  | 1.2695
376 | 6707 | 376 | 0.1115 | 5750.8 |  |  |  | 0.1115
377 | 7410 | 377 | 0.0205 | 6375.4 |  |  |  | 0.0205
378 | 5799 | 378 | 0.0335 | 5297 | 378 | 0.01 | 1324.15 | 0.02880028
379 | 466.8 | 379 | 0.1525 | 457 |  |  |  | 0.1525
380 | 1181.6 | 380 | 1.373 | 1095.2 |  |  |  | 1.373
381 | 2786 | 381 | 0.6065 | 2329.4 |  |  |  | 0.6065
382 | 5485 | 382 | 0.2525 | 4806 | 382 | 0.098 | 732.56 | 0.232065
384 | 9963 | 384 | 0.0275 | 9041.6 | 384 | 0.017 | 1993.46 | 0.0256032
389 | 2489.2 | 389 | 1.0765 | 2160.2 |  |  |  | 1.0765
390 | 4350.4 | 390 | 0.2865 | 3702.2 |  |  |  | 0.2865
391 | 5650 | 391 | 0.0285 | 4754.4 |  |  |  | 0.0285
392 | 8441 | 392 | 0.0115 | 7149.8 |  |  |  | 0.0115
393 | 1521.4 | 393 | 0.007 | 1327.8 |  |  |  | 0.007
394 | 2577.8 | 394 | 0.7185 | 2319.4 |  |  |  | 0.7185
395 | 2786.6 | 395 | 0.061 | 2549.6 | 395 | 0 | 328.01 | 0.0540468
396 | 2143.6 | 396 | 1.13 | 2119.4 |  |  |  | 1.13
397 | 804.8 | 397 | 2.0675 | 693 | 397 | 0.158 | 131.69 | 1.762583
398 | 3164 | 398 | 1.941 | 2433.4 | 398 | 0.169 | 739.39 | 1.528051
399 | 756 | 399 | 2.676 | 652 | 399 | 0.352 | 576.36 | 1.585554
750 | 3951 | 750 | 1.0985 | 3751.6 |  |  |  | 1.0985
751 | 594 | 751 | 2.374 | 572.4 |  |  |  | 2.374
752 | 2689.2 | 752 | 2.5135 | 2119.8 | 752 | 1.412 | 429.07 | 2.328076
753 | 6025 | 753 | 0.872 | 5194.6 | 753 | 0.307 | 1045.85 | 0.7773105
754 | 7289 | 754 | 0.372 | 5936.4 |  |  |  | 0.372
755 | 6913 | 755 | 0.0975 | 6071.4 | 755 | 0.039 | 1372.48 | 0.08671395
756 | 7874 | 756 | 0.027 | 6877.6 | 756 | 0.011 | 857.61 | 0.02522606
757 | 621.6 | 757 | 0.032 | 599.4 | 757 | 0 | 150.85 | 0.02556588
766 | 3808 | 766 | 0.992 | 3281.6 |  |  |  | 0.992
767 | 2098 | 767 | 1.027 | 1883.2 |  |  |  | 1.027
768 | 2906.8 | 768 | 0.927 | 2514.8 |  |  |  | 0.927
769 | 2677.6 | 769 | 1.0525 | 2318 |  |  |  | 1.0525
770 | 1859.6 | 770 | 0.78 | 1728.4 | 770 | 0.181 | 211.08 | 0.7148089
771 | 6287 | 771 | 0.4015 | 5111 | 771 | 0.101 | 601.83 | 0.3698432
772 | 14067 | 772 | 0.131 | 11775.6 |  |  |  | 0.131
773 | 8842 | 773 | 0.0275 | 7448 |  |  |  | 0.0275
774 | 9288 | 774 | 0.013 | 7823.2 |  |  |  | 0.013
775 | 5338 | 775 | 0.0095 | 2362.6 |  |  |  | 0.0095