## QAQC
External QAQC inserted into assay batch
Sample ID | Standard | Standard No. | Actual Value | Standard Dev | Primary Lab | Pass/Fail | SCM Code | Standard List | Values | Std Dev
111-2mm | OREAS 206 | 206 | 2.197 | 0.081 | 2.093 | Pass | OREAS 22c | Blank | 0 | 0
111-2mm Dup | OREAS 206 | 206 | 2.197 | 0.081 | 2.305 | Pass | OREAS 201 | 201 | 0.514 | 0.017
122-2mm | OREAS 201 | 201 | 0.514 | 0.017 | 0.533 | Pass | OREAS 204 | 204 | 1.043 | 0.039
122-2mm Dup | OREAS 201 | 201 | 0.514 | 0.017 | 0.568 | FAIL | OREAS 206 | 206 | 2.197 | 0.081
133-2mm | OREAS 204 | 204 | 1.043 | 0.039 | 0.998 | Pass
133-2mm Dup | OREAS 204 | 204 | 1.043 | 0.039 | 1.066 | Pass
145-2mm | OREAS 201 | 201 | 0.514 | 0.017 | 0.536 | Pass
145-2mm Dup | OREAS 201 | 201 | 0.514 | 0.017 | 0.552 | FAIL
156-2mm | OREAS 206 | 206 | 2.197 | 0.081 | 2.146 | Pass
156-2mm Dup | OREAS 206 | 206 | 2.197 | 0.081 | 2.278 | Pass
168-2mm | OREAS 204 | 204 | 1.043 | 0.039 | 1.035 | Pass
168-2mm Dup | OREAS 204 | 204 | 1.043 | 0.039 | 1.139 | FAIL
180-2mm | OREAS 201 | 201 | 0.514 | 0.017 | 0.522 | Pass
180-2mm Dup | OREAS 201 | 201 | 0.514 | 0.017 | l/s
180-2mm Check | OREAS 201 | 201 | 0.514 | 0.017 | 0.579 | FAIL
191-2mm | OREAS 206 | 206 | 2.197 | 0.081 | 2.241 | Pass
191-2mm Dup | OREAS 206 | 206 | 2.197 | 0.081 | 2.387 | FAIL
203-2mm | OREAS 204 | 204 | 1.043 | 0.039 | 1.397 | FAIL
203-2mm Dup | OREAS 204 | 204 | 1.043 | 0.039 | 1.758 | FAIL
214-2mm | OREAS 204 | 204 | 1.043 | 0.039 | 1.053 | Pass
214-2mm Dup | OREAS 204 | 204 | 1.043 | 0.039 | 1.106 | Pass
226-2mm | OREAS 201 | 201 | 0.514 | 0.017 | 0.52 | Pass
226-2mm Dup | OREAS 201 | 201 | 0.514 | 0.017 | 0.532 | Pass
237-2mm | OREAS 204 | 204 | 1.043 | 0.039 | 1.116 | Pass
237-2mm Dup | OREAS 204 | 204 | 1.043 | 0.039 | 1.1 | Pass
249-2mm | OREAS 206 | 206 | 2.197 | 0.081 | 2.21 | Pass
249-2mm Dup | OREAS 206 | 206 | 2.197 | 0.081 | 2.022 | FAIL
260-2mm | OREAS 201 | 201 | 0.514 | 0.017 | 0.52 | Pass
260-2mm Dup | OREAS 201 | 201 | 0.514 | 0.017 | 0.518 | Pass
272-2mm | OREAS 204 | 204 | 1.043 | 0.039 | 1.07 | Pass
272-2mm Dup | OREAS 204 | 204 | 1.043 | 0.039 | 1.093 | Pass
283-2mm | OREAS 201 | 201 | 0.514 | 0.017 | 0.576 | FAIL
283-2mm Dup | OREAS 201 | 201 | 0.514 | 0.017 | 0.548 | Pass
295-2mm | OREAS 206 | 206 | 2.197 | 0.081 | 2.426 | FAIL
295-2mm Dup | OREAS 206 | 206 | 2.197 | 0.081 | 2.376 | FAIL
306-2mm | OREAS 206 | 206 | 2.197 | 0.081 | 2.19 | Pass
306-2mm Dup | OREAS 206 | 206 | 2.197 | 0.081 | 2.183 | Pass
318-2mm | OREAS 204 | 204 | 1.043 | 0.039 | 1.086 | Pass
318-2mm Dup | OREAS 204 | 204 | 1.043 | 0.039 | 1.087 | Pass
329-2mm | OREAS 201 | 201 | 0.514 | 0.017 | 0.527 | Pass
329-2mm Dup | OREAS 201 | 201 | 0.514 | 0.017 | 0.527 | Pass
341-2mm | OREAS 204 | 204 | 1.043 | 0.039 | 1.05 | Pass
341-2mm Dup | OREAS 204 | 204 | 1.043 | 0.039 | 1.07 | Pass
353-2mm | OREAS 201 | 201 | 0.514 | 0.017 | 0.537 | Pass
353-2mm Dup | OREAS 201 | 201 | 0.514 | 0.017 | 0.53 | Pass
365-2mm | OREAS 206 | 206 | 2.197 | 0.081 | 2.241 | Pass
365-2mm Dup | OREAS 206 | 206 | 2.197 | 0.081 | 2.216 | Pass

## Checks
Laboratory Internal QAQC
Sample ID | Au | CHECKS | %Difference | Pass/Fail (<10%)
100-2mm | 0.827 | 0.88 | 0.06408706 | Pass
109-2mm Dup | 1.311 | 1.667 | 0.2715484 | Fail
120-2mm | l/s
130-2mm | 0.283 | 0.279 | -0.01413428 | Pass
140-2mm | l/s
151-2mm | 0.116 | 0.138 | 0.1896552 | Fail
160-2mm | 1.489 | 1.871 | 0.256548 | Fail
170-2mm | 1.247 | 1.24 | -0.005613472 | Pass
180-2mm | 0.522 | 0.579 | 0.1091954 | Fail
190-2mm | 0.849 | 0.935 | 0.1012956 | Fail
200-2mm | 1.648 | 1.352 | -0.1796117 | Fail
201-2mm | 1.397 | 1.524 | 0.09090909 | Pass
211-2mm | 0.829 | 1.04 | 0.2545235 | Fail
221-2mm | 0.354 | 0.327 | -0.07627119 | Pass
231-2mm | 0.987 | 1.091 | 0.1053698 | Fail
241-2mm | 1.987 | 2.049 | 0.03120282 | Pass
251-2mm | 0.236 | 0.244 | 0.03389831 | Pass
261-2mm | Blank | Blank
271-2mm | 0.128 | 0.139 | 0.0859375 | Pass
281-2mm | 0.069 | 0.087 | 0.2608696 | Fail
291-2mm | 1.405 | 1.141 | -0.1879004 | Fail
301-2mm | 1.235 | 1.2 | -0.02834008 | Pass
302-2mm | 1.162 | 1.291 | 0.1110155 | Fail
312-2mm | 1.205 | 1.289 | 0.06970954 | Pass
322-2mm | 2.049 | 2.677 | 0.306491 | Fail
332-2mm | 2.556 | 2.396 | -0.06259781 | Pass
342-2mm | 0.407 | 0.496 | 0.2186732 | Fail
352-2mm Dup |  | I/S |  | Laboratory reported this sample as missing, therefore it could not have been assayed
362-2mm | 0.019 | 0.025 | 0.3157895 | Fail
372-2mm | 0.294 | 0.279 | -0.05102041 | Pass
382-2mm | 0.275 | 0.58 | 1.109091 | Fail
397-2mm | 1.944 | 2.207 | 0.1352881 | Fail
757-2mm | 0.022 | 0.06 | 1.727273 | Fail
775-2mm | 0.01 | 0.013 | 0.3 | Fail

## Blanks
Laboratory Internal Check Assays
Sample ID | Au | WTDRY | WTTOT | CHECKS | Blank Au | Pass/Fail
110-2mm | 0 | 65 | 65 |  | 0 | Pass
110-2mm Dup | 0
134-2mm | 0 | 65 | 65 |  | 0 | Pass
134-2mm Dup | 0
157-2mm | 0 | 66 | 66 |  | 0 | Pass
157-2mm Dup | 0
179-2mm | 0 | 65 | 65 |  | 0 | Fail
179-2mm Dup | 0.009
192-2mm | 0 | 64 | 64 |  | 0 | Pass
192-2mm Dup | 0
215-2mm | 0 | 64 |  |  | 0 | Pass
215-2mm Dup | 0
238-2mm | 0 | 64 |  |  | 0 | Pass
238-2mm Dup | 0
261-2mm | 0 | 64 |  | 0 | 0 | Pass
261-2mm Dup | 0
284-2mm | 0 | 64 |  |  | 0 | Pass
284-2mm Dup | 0
307-2mm | 0.024 | 65.6 | 65 |  | 0 | Fail
307-2mm Dup | 0.016
330-2mm | 0 | 64.8 | 64 |  | 0 | Pass
330-2mm Dup | 0
354-2mm | 0 | 64.2 | 64 |  | 0 | Pass
354-2mm Dup | 0