## Appendix_All_Quality_A3
FLOAT SINK DATA
Marston Float Sink Data
Drill Hole | Sample No. | Seam | From Depth (m) | To Depth (m) | Sample Thick (m) | Raw Ash | RD | Mass (kg, adb) | RD x thick | Sink-Float Fraction | Fraction Mass % | Fraction Ash % | Cumulative Mass % | Cumulative Ash %
LANG_H29B | 004 | C | 14.07 | 14.43 | 0.36 | 19.3 | 1.49 | 1.045 | 0.5364 | F1.30 | 0.4730369 | 10.8 | 0.4730369 | 10.8
[10 empty] | S1.30 - F1.40 | 62.63009 | 10.8 | 63.10312 | 10.8
[10 empty] | S1.40 - F1.50 | 22.51656 | 17.7 | 85.61968 | 12.61459
[10 empty] | S1.50 - F1.60 | 4.068117 | 26.5 | 89.6878 | 13.24441
[10 empty] | S1.60 - F1.70 | 1.892148 | 40.2 | 91.57994 | 13.80134
[10 empty] | S1.70 - F1.80 | 0.9460738 | 40.2 | 92.52602 | 14.07127
[10 empty] | S1.80 - F1.90 | 1.608325 | 53.2 | 94.13434 | 14.7398
[10 empty] | S1.90 - F2.00 | 0.8514664 | 53.2 | 94.98581 | 15.08456
[10 empty] | S2.00 - F2.20 | 2.554399 | 63.5 | 97.54021 | 16.35247
[10 empty] | S2.00 | 2.459792 | 77.2 | 100 | 17.8492
LANG_H30 | 001 | C | 3.4 | 3.7 | 0.3 | 30.1 | 1.72 | 0.507 | 0.516 | F1.30 | 0 | 0 | 0 | 0
[10 empty] | S1.30 - F1.40 | 0 | 0 | 0 | 0
[10 empty] | S1.40 - F1.50 | 35.9127 | 21.1 | 35.9127 | 21.1
[10 empty] | S1.50 - F1.60 | 38.88889 | 25.9 | 74.80159 | 23.59549
[10 empty] | S1.60 - F1.70 | 10.71429 | 32.5 | 85.51587 | 24.71114
[10 empty] | S1.70 - F1.80 | 4.960317 | 33.8 | 90.47619 | 25.20943
[10 empty] | S1.80 - F1.90 | 1.388889 | 39.3 | 91.86508 | 25.42246
[10 empty] | S1.90 - F2.00 | 0.7936508 | 39.3 | 92.65873 | 25.54133
[10 empty] | S2.00 - F2.20 | 0 | 0 | 92.65873 | 25.54133
[10 empty] | S2.00 | 7.34127 | 69.1 | 100 | 28.73909
LANG_H31 | 007 | C | 49.48 | 49.82 | 0.34 | 57.5 | 1.91 | 1.414 | 0.6494 | F1.30 | 0 | 0 | 0 | 0
[10 empty] | S1.30 - F1.40 | 0 | 0 | 0 | 0
[10 empty] | S1.40 - F1.50 | 1.583873 | 27.1 | 1.583873 | 27.1
[10 empty] | S1.50 - F1.60 | 8.783297 | 27.8 | 10.36717 | 27.69306
[10 empty] | S1.60 - F1.70 | 25.19798 | 42.6 | 35.56515 | 38.25466
[10 empty] | S1.70 - F1.80 | 16.2707 | 50.5 | 51.83585 | 42.09833
[10 empty] | S1.80 - F1.90 | 8.711303 | 56 | 60.54716 | 44.09845
[10 empty] | S1.90 - F2.00 | 4.103672 | 62.4 | 64.65083 | 45.26013
[10 empty] | S2.00 - F2.20 | 19.79842 | 73 | 84.44924 | 51.76351
[10 empty] | S2.00 | 15.55076 | 78.8 | 100 | 55.96789
LANG_H32 | 011-013 | A+B | 27.5 | 29.85 | 2.35 | 27.105 | 1.584 | 6.824 | 3.7224 | F1.30 | 1.93418 | 9.8 | 1.93418 | 9.8
[10 empty] | S1.30 - F1.40 | 12.83199 | 10.6 | 14.76617 | 10.49521
[10 empty] | S1.40 - F1.50 | 43.54792 | 17.6 | 58.31409 | 15.80094
[10 empty] | S1.50 - F1.60 | 19.50058 | 25.1 | 77.81467 | 18.13131
[10 empty] | S1.60 - F1.70 | 5.557159 | 34.8 | 83.37182 | 19.24236
[10 empty] | S1.70 - F1.80 | 3.016744 | 41.8 | 86.38857 | 20.03009
[10 empty] | S1.80 - F1.90 | 1.616628 | 51.3 | 88.0052 | 20.60451
[10 empty] | S1.90 - F2.00 | 1.76097 | 56.6 | 89.76617 | 21.31064
[10 empty] | S2.00 - F2.20 | 1.963048 | 62.2 | 91.72921 | 22.1857
[10 empty] | S2.00 | 8.270785 | 85.1 | 100 | 27.3892
LANG_H32 | 015-016 | C | 31.58 | 32.76 | 1.18 | 25.279 | 1.545 | 2.666 | 1.8231 | F1.30 | 7.931801 | 10.9 | 7.931801 | 10.9
[10 empty] | S1.30 - F1.40 | 33.24685 | 12.2 | 41.17865 | 11.94959
[10 empty] | S1.40 - F1.50 | 29.91105 | 19.3 | 71.0897 | 15.04228
[10 empty] | S1.50 - F1.60 | 9.229059 | 27.3 | 80.31875 | 16.45076
[10 empty] | S1.60 - F1.70 | 5.670867 | 36.9 | 85.98962 | 17.79935
[10 empty] | S1.70 - F1.80 | 2.705708 | 43.5 | 88.69533 | 18.58337
[10 empty] | S1.80 - F1.90 | 2.483321 | 51 | 91.17865 | 19.46626
[10 empty] | S1.90 - F2.00 | 1.556709 | 59.4 | 92.73536 | 20.13661
[10 empty] | S2.00 - F2.20 | 2.853966 | 64.2 | 95.58933 | 21.45219
[10 empty] | S2.00 | 4.410675 | 75.4 | 100 | 23.83165
LANG_H33 | 009 | C | 17 | 17.96 | 0.96 | 23 | 1.52 | 2.693 | 1.4592 | F1.30 | 17.17134 | 8.9 | 17.17134 | 8.9
[10 empty] | S1.30 - F1.40 | 20.64254 | 11.5 | 37.81388 | 10.31934
[10 empty] | S1.40 - F1.50 | 29.98523 | 21.4 | 67.79911 | 15.21993
[10 empty] | S1.50 - F1.60 | 17.09749 | 28.8 | 84.8966 | 17.95485
[10 empty] | S1.60 - F1.70 | 5.391433 | 35.4 | 90.28804 | 18.99656
[10 empty] | S1.70 - F1.80 | 0.9601182 | 42.9 | 91.24815 | 19.24808
[10 empty] | S1.80 - F1.90 | 0.8493353 | 52.8 | 92.09749 | 19.5575
[10 empty] | S1.90 - F2.00 | 0.5908419 | 61.1 | 92.68833 | 19.82231
[10 empty] | S2.00 - F2.20 | 1.255539 | 68.3 | 93.94387 | 20.4702
[10 empty] | S2.00 | 6.05613 | 74.7 | 100 | 23.75443
LANG_H34 | 018-019 | A+B | 36.04 | 38.21 | 2.17 | 26.116 | 1.585 | 1.738 | 3.43945 | F1.30 | 0.5694761 | 10.889 | 0.5694761 | 10.889
[10 empty] | S1.30 - F1.40 | 17.71071 | 10.889 | 18.28018 | 10.889
[10 empty] | S1.40 - F1.50 | 31.32118 | 14.296 | 49.60137 | 13.04038
[10 empty] | S1.50 - F1.60 | 20.61503 | 22.036 | 70.2164 | 15.68143
[10 empty] | S1.60 - F1.70 | 10.99089 | 31.46 | 81.20729 | 17.81696
[10 empty] | S1.70 - F1.80 | 5.01139 | 40.082 | 86.21868 | 19.11109
[10 empty] | S1.80 - F1.90 | 3.473804 | 51.078 | 89.69248 | 20.34918
[10 empty] | S1.90 - F2.00 | 2.790433 | 54.437 | 92.48292 | 21.37769
[10 empty] | S2.00 - F2.20 | 4.897494 | 63.293 | 97.38041 | 23.48571
[10 empty] | S2.00 | 2.61959 | 67.052 | 100 | 24.62697
LANG_H34 | 020 | C | 39.32 | 40.59 | 1.27 | 24.3 | 1.55 | 1.31 | 1.9685 | F1.30 | 2.93896 | 8.2 | 2.93896 | 8.2
[10 empty] | S1.30 - F1.40 | 33.1575 | 10.8 | 36.09646 | 10.58831
[10 empty] | S1.40 - F1.50 | 27.73173 | 14.391 | 63.82818 | 12.24048
[10 empty] | S1.50 - F1.60 | 11.30369 | 23.798 | 75.13188 | 13.97933
[10 empty] | S1.60 - F1.70 | 7.987943 | 33.785 | 83.11982 | 15.88268
[10 empty] | S1.70 - F1.80 | 3.918613 | 41.536 | 87.03843 | 17.03764
[10 empty] | S1.80 - F1.90 | 2.336096 | 47.728 | 89.37453 | 17.83983
[10 empty] | S1.90 - F2.00 | 1.883949 | 54.855 | 91.25848 | 18.60397
[10 empty] | S2.00 - F2.20 | 3.843255 | 63.417 | 95.10173 | 20.41496
[10 empty] | S2.00 | 4.898267 | 74.534 | 100 | 23.06586
LANG_H35 | 021 | A | 61.77 | 62.94 | 1.17 | 27.1 | 1.57 | 3.549 | 1.8369 | F1.30 | 0.2786291 | 12.4 | 0.2786291 | 12.4
[10 empty] | S1.30 - F1.40 | 11.03371 | 12.4 | 11.31234 | 12.4
[10 empty] | S1.40 - F1.50 | 41.23711 | 18.4 | 52.54946 | 17.10838
[10 empty] | S1.50 - F1.60 | 16.85706 | 26.1 | 69.40652 | 19.29221
[10 empty] | S1.60 - F1.70 | 11.61884 | 36.2 | 81.02536 | 21.71675
[10 empty] | S1.70 - F1.80 | 5.126776 | 45.8 | 86.15213 | 23.1499
[10 empty] | S1.80 - F1.90 | 5.154639 | 51.5 | 91.30677 | 24.75038
[10 empty] | S1.90 - F2.00 | 2.061856 | 57.8 | 93.36863 | 25.48021
[10 empty] | S2.00 - F2.20 | 4.68097 | 62.3 | 98.0496 | 27.23802
[10 empty] | S2.00 | 1.950404 | 64.6 | 100 | 27.96673
LANG_H35 | 023 | B | 63.9 | 65.16 | 1.26 | 21.6 | 1.54 | 3.183 | 1.9404 | F1.30 | 0.9006211 | 9 | 0.9006211 | 9
[10 empty] | S1.30 - F1.40 | 20.43478 | 9.2 | 21.3354 | 9.191557
[10 empty] | S1.40 - F1.50 | 34.44099 | 15.2 | 55.7764 | 12.90167
[10 empty] | S1.50 - F1.60 | 22.17391 | 23 | 77.95031 | 15.77426
[10 empty] | S1.60 - F1.70 | 8.571429 | 31.9 | 86.52174 | 17.37179
[10 empty] | S1.70 - F1.80 | 3.63354 | 40.3 | 90.15528 | 18.29587
[10 empty] | S1.80 - F1.90 | 2.670807 | 44.4 | 92.82609 | 19.04694
[10 empty] | S1.90 - F2.00 | 1.956522 | 47 | 94.78261 | 19.62395
[10 empty] | S2.00 - F2.20 | 3.043478 | 58.3 | 97.82609 | 20.82721
[10 empty] | S2.00 | 2.173913 | 63 | 100 | 21.74401
LANG_H35 | 024-025 | C | 68.25 | 69.61 | 1.36 | 20.875 | 1.498 | 3.617 | 2.03728 | F1.30 | 0.7072905 | 8.7 | 0.7072905 | 8.7
[10 empty] | S1.30 - F1.40 | 36.04461 | 8.8 | 36.7519 | 8.798075
[10 empty] | S1.40 - F1.50 | 31.66485 | 15.1 | 68.41676 | 11.71475
[10 empty] | S1.50 - F1.60 | 9.793254 | 24.3 | 78.21001 | 13.29064
[10 empty] | S1.60 - F1.70 | 5.712731 | 34.1 | 83.92274 | 14.70716
[10 empty] | S1.70 - F1.80 | 2.856366 | 43.8 | 86.77911 | 15.66476
[10 empty] | S1.80 - F1.90 | 2.448313 | 50.9 | 89.22742 | 16.63159
[10 empty] | S1.90 - F2.00 | 1.468988 | 56.6 | 90.69641 | 17.27894
[10 empty] | S2.00 - F2.20 | 5.875952 | 72.1 | 96.57236 | 20.61454
[10 empty] | S2.00 | 3.427639 | 75 | 100 | 22.47867
LANG_H35 | 026 | D | 70.33 | 70.99 | 0.66 | 27.3 | 1.56 | 1.825 | 1.0296 | F1.30 | 8.288191 | 11.2 | 8.288191 | 11.2
[10 empty] | S1.30 - F1.40 | 21.12676 | 12.5 | 29.41495 | 12.1337
[10 empty] | S1.40 - F1.50 | 27.68147 | 18.9 | 57.09642 | 15.41414
[10 empty] | S1.50 - F1.60 | 13.10943 | 27.8 | 70.20585 | 17.72693
[10 empty] | S1.60 - F1.70 | 8.179848 | 34.5 | 78.3857 | 19.47726
[10 empty] | S1.70 - F1.80 | 3.846154 | 47.4 | 82.23185 | 20.78327
[10 empty] | S1.80 - F1.90 | 2.437703 | 52.4 | 84.66956 | 21.69354
[10 empty] | S1.90 - F2.00 | 1.84182 | 57.5 | 86.51138 | 22.45585
[10 empty] | S2.00 - F2.20 | 4.442037 | 69.4 | 90.95341 | 24.74854
[10 empty] | S2.00 | 9.046587 | 81.4 | 100 | 29.87356
Composite |  | All seams | [7 empty] | F1.30 | 3.382384 | 9.75191 | 3.382384 | 9.75191
|  |  | Does not include H30 (weathered) or H31 (high ash) | [6 empty] | S1.30 - F1.40 | 22.90605 | 10.71378 | 26.28843 | 10.59002
[10 empty] | S1.40 - F1.50 | 33.86877 | 16.86168 | 60.1572 | 14.12099
[10 empty] | S1.50 - F1.60 | 16.0227 | 24.61835 | 76.1799 | 16.32887
[10 empty] | S1.60 - F1.70 | 7.652545 | 33.8801 | 83.83244 | 17.93102
[10 empty] | S1.70 - F1.80 | 3.499586 | 42.354 | 87.33203 | 18.9097
[10 empty] | S1.80 - F1.90 | 2.593941 | 50.32541 | 89.92597 | 19.81589
[10 empty] | S1.90 - F2.00 | 1.84361 | 55.30785 | 91.76958 | 20.52891
[10 empty] | S2.00 - F2.20 | 3.595736 | 64.73264 | 95.36532 | 22.19561
[10 empty] | S2.00 | 4.634685 | 77.2897 | 100 | 24.74904
Capricorn Float Sink Data
Drill Hole | Sample No. | Seam | From Depth (m) | To Depth (m) | Sample Thick (m) | Raw Ash | RD | Mass (kg, adb) | RD x thick | Sink-Float Fraction | Fraction Mass % | Fraction Ash % | Cumulative Mass % | Cumulative Ash %
H-01 |  | A + B | 13.92 | 18.94 | 5.02 | 23.1 | 1.47 |  | 7.3794
[10 empty] | F1.40 | 49.2 | 10.2 | 49.2 | 10.2
[10 empty] | S 1.40-F 1.60 | 36.2 | 22.7 | 85.4 | 15.49859
[10 empty] | S 1.60-F 1.80 | 7.9 | 42.8 | 93.3 | 17.81029
[10 empty] | S 1.80 | 6.7 | 66.3 | 100 | 21.0591
H-03 |  | A | 42.31 | 44.19 | 1.88 | 24.5 | 1.47 |  | 2.7636 | F1.40 | 33.8 | 11.4 | 33.8 | 11.4
[10 empty] | S 1.40-F 1.60 | 49.3 | 24 | 83.1 | 18.87509
[10 empty] | S 1.60-F 1.80 | 11.4 | 40.7 | 94.5 | 21.50794
[10 empty] | S 1.60 | 5.5 | 57 | 100 | 23.46
H-03 |  | B | 45.81 | 47.05 | 1.24 | 19.4 | 1.44 |  | 1.7856 | F1.40 | 55.8 | 10.1 | 55.8 | 10.1
[10 empty] | S 1.40-F 1.60 | 31.8 | 22.2 | 87.6 | 14.49247
[10 empty] | S 1.60-F 1.80 | 8.5 | 40.2 | 96.1 | 16.76629
[10 empty] | S 1.60 | 56.3 | 100 | 100 | 18.3
H-04 |  | A + B | 21.28 | 24.53 | 3.25 | 23.07 | 1.54 |  | 5.005 | F1.40 | 43.6 | 10.2 | 43.6 | 10.2
[10 empty] | S 1.40-F 1.50 | 30.1 | 20 | 73.7 | 14.20244
[10 empty] | S 1.50-F 1.60 | 11.2 | 28 | 84.9 | 16.02261
[10 empty] | S 1.60-F 1.70 | 6.4 | 36.8 | 91.3 | 17.47908
[10 empty] | S 1.70-F 1.80 | 5.3 | 43.4 | 96.6 | 18.90124
[10 empty] | S 1.80 | 3.4 | 56.1 | 100 | 20.166
H-06 |  | A + B | 13.3 | 15.04 | 1.74 | 22.9 | 1.53 |  | 2.6622 | F1.40 | 44.3 | 13.8 | 44.3 | 13.8
[10 empty] | S 1.40-F 1.50 | 23.6 | 19.3 | 67.9 | 15.71163
[10 empty] | S 1.50-F 1.60 | 15 | 28 | 82.9 | 17.9351
[10 empty] | S 1.60-F 1.70 | 6.2 | 36 | 89.1 | 19.19214
[10 empty] | S 1.70-F 1.80 | 4.1 | 43.9 | 93.2 | 20.27908
[10 empty] | S 1.80 | 6.8 | 51.2 | 100 | 22.3817
H-06 |  | C | 17.23 | 18.21 | 0.98 | 15.2 | 1.47 |  | 1.4406 | F1.40 | 44.3 | 13.8 | 44.3 | 13.8
[10 empty] | S 1.40-F 1.50 | 23.6 | 19.3 | 67.9 | 15.71163
[10 empty] | S 1.50-F 1.60 | 15 | 28 | 82.9 | 17.9351
[10 empty] | S 1.60-F 1.70 | 6.2 | 36 | 89.1 | 19.19214
[10 empty] | S 1.70-F 1.80 | 4.1 | 43.9 | 93.2 | 20.27908
[10 empty] | S 1.80 | 6.8 | 51.2 | 100 | 22.3817
H-06 |  |  | 88.76 | 89 | 0.24 | 31.5 | 1.57 |  | 0.3768 | F1.40 | 44.3 | 13.8 | 44.3 | 13.8
[10 empty] | S 1.40-F 1.50 | 23.6 | 19.3 | 67.9 | 15.71163
[10 empty] | S 1.50-F 1.60 | 15 | 28 | 82.9 | 17.9351
[10 empty] | S 1.60-F 1.70 | 6.2 | 36 | 89.1 | 19.19214
[10 empty] | S 1.70-F 1.80 | 4.1 | 43.9 | 93.2 | 20.27908
[10 empty] | S 1.80 | 6.8 | 51.2 | 100 | 22.3817
H-07 |  | A | 15.73 | 16.94 | 1.21 | 31.4 | 1.57 |  | 1.8997 | F1.40 | 22.8 | 13.6 | 22.8 | 13.6
[10 empty] | S 1.40-F 1.50 | 25.1 | 20.7 | 47.9 | 17.32046
[10 empty] | S 1.50-F 1.60 | 14.9 | 29.6 | 62.8 | 20.23392
[10 empty] | S 1.60-F 1.70 | 12.2 | 38.9 | 75 | 23.27027
[10 empty] | S 1.70-F 1.80 | 12.6 | 49.3 | 87.6 | 27.01427
[10 empty] | S 1.80 | 12.4 | 58.4 | 100 | 30.9061
H-09 | S2162-64 | A + B | 15.35 | 17.43 | 2.08 | 31.4 | 1.57 |  | 3.2656 | F1.40 | 12.9 | 13.2 | 12.9 | 13.2
[10 empty] | S 1.40-F 1.50 | 43 | 21.1 | 55.9 | 19.27692
[10 empty] | S 1.50-F 1.60 | 18.1 | 29.3 | 74 | 21.72851
[10 empty] | S 1.60-F 1.80 | 8.2 | 44.4 | 82.2 | 23.99015
[10 empty] | S 1.80 | 17.8 | 78.6 | 100 | 33.7107
H-09 | S2166 | C | 19.13 | 20.18 | 1.05 |  |  |  |  | F1.40 | 46 | 11.6 | 46 | 11.6
[10 empty] | S 1.40-F 1.50 | 34.9 | 19.1 | 80.9 | 14.83548
[10 empty] | S 1.50-F 1.60 | 7.9 | 28.4 | 88.8 | 16.04223
[10 empty] | S 1.60 | 11.2 | 46.3 | 100 | 19.4311
H-10 | S2168-69 | A | 12.93 | 14.4 | 1.47 |  |  |  |  | F1.40 | 42.5 | 14.3 | 42.5 | 14.3
[10 empty] | S 1.40-F 1.50 | 20.8 | 21.2 | 63.3 | 16.5673
[10 empty] | S 1.50-F 1.60 | 17.6 | 28.8 | 80.9 | 19.22855
[10 empty] | S 1.60 | 19.1 | 46.7 | 100 | 24.4756
H-10 | S2171-72 | B | 14.77 | 16.31 | 1.54 |  |  |  |  | F1.40 | 78.1 | 10.6 | 78.1 | 10.6
[10 empty] | S 1.40-F 1.50 | 13.8 | 19.4 | 91.9 | 11.92144
[10 empty] | S 1.50-F 1.60 | 3.9 | 30.6 | 95.8 | 12.68184
[10 empty] | S 1.60 | 4.2 | 43 | 100 | 13.9552
H-10 |  | C | 17.9 | 19.8 | 1.9 |  |  |  |  | F1.40 | 68.5 | 10.7 | 68.5 | 10.7
[10 empty] | S 1.40-F 1.50 | 15.3 | 20.5 | 83.8 | 12.48926
[10 empty] | S 1.50-F 1.60 | 4.4 | 28.9 | 88.2 | 13.30794
[10 empty] | S 1.60 | 11.8 | 56.2 | 100 | 18.3692
H-12 | S2177 | B | 42.45 | 43.66 | 1.21 |  |  |  |  | F1.40 | 17.5 | 9.7 | 17.5 | 9.7
[10 empty] | S 1.40-F 1.50 | 43.1 | 16.8 | 60.6 | 14.74967
[10 empty] | S 1.50-F 1.60 | 15.4 | 26.5 | 76 | 17.13066
[10 empty] | S 1.60 | 24 | 46.7 | 100 | 24.2273
H-12 | S2179 | C | 44.24 | 44.84 | 0.6 |  |  |  |  | F1.40 | 6.9 | 11.2 | 6.9 | 11.2
[10 empty] | S 1.40-F 1.50 | 51.1 | 16.3 | 58 | 15.69328
[10 empty] | S 1.50-F 1.60 | 27.4 | 24.5 | 85.4 | 18.51885
[10 empty] | S 1.60 | 14.6 | 45 | 100 | 22.3851
H-14 | S2181 | A | 39.3 | 40.55 | 1.25 |  |  |  |  | F1.40 | 22.5 | 13.6 | 22.5 | 13.6
[10 empty] | S 1.40-F 1.50 | 25.7 | 20.8 | 48.2 | 17.439
[10 empty] | S 1.50-F 1.60 | 17.2 | 28.2 | 65.4 | 20.26911
[10 empty] | S 1.60-F 1.80 | 22.8 | 43.1 | 88.2 | 26.17098
[10 empty] | S 1.80 | 11.8 | 59.8 | 100 | 30.1392
H-14 | S2183 | B | 42.52 | 43.69 | 1.17 |  |  |  |  | F1.40 | 42.1 | 11.6 | 42.1 | 11.6
[10 empty] | S 1.40-F 1.50 | 41.2 | 18.8 | 83.3 | 15.1611
[10 empty] | S 1.50-F 1.60 | 7 | 30.2 | 90.3 | 16.32691
[10 empty] | S 1.60 | 9.7 | 46.8 | 100 | 19.2828
H-16 | S2187-88 | A | 46.48 | 47.98 | 1.5 |  |  |  |  | F1.40 | 48.9 | 21.9 | 48.9 | 21.9
[10 empty] | S 1.40-F 1.50 | 20.4 | 33.1 | 69.3 | 25.19697
[10 empty] | S 1.50-F 1.60 | 21.8 | 40.6 | 91.1 | 28.88288
[10 empty] | S 1.60 | 8.9 | 59 | 100 | 31.5633
H-16 | S2191-92 | B | 48.2 | 49.42 | 1.22 |  |  |  |  | F1.40 | 41.2 | 10.9 | 41.2 | 10.9
[10 empty] | S 1.40-F 1.50 | 38.1 | 18.5 | 79.3 | 14.55145
[10 empty] | S 1.50-F 1.60 | 9.3 | 28.2 | 88.6 | 15.98409
[10 empty] | S 1.60 | 11.4 | 46.1 | 100 | 19.4173
H-16 | S2194 | C | 51.37 | 52.3 | 0.93 |  |  |  |  | F1.40 | 38.5 | 10.2 | 38.5 | 10.2
[10 empty] | S 1.40-F 1.50 | 39.9 | 17.4 | 78.4 | 13.86429
[10 empty] | S 1.50-F 1.60 | 9.7 | 26.8 | 88.1 | 15.28854
[10 empty] | S 1.60 | 11.9 | 43.7 | 100 | 18.6695
H-17 | S2195-96 | A | 15.46 | 16.96 | 1.5 |  |  |  |  | F1.40 | 48.9 | 22.3 | 48.9 | 22.3
[10 empty] | S 1.40-F 1.50 | 23.3 | 32.1 | 72.2 | 25.4626
[10 empty] | S 1.50-F 1.60 | 12.2 | 43.1 | 84.4 | 28.01209
[10 empty] | S 1.60 | 15.6 | 65.3 | 100 | 33.829
H-17 | S2198 | B | 17.06 | 18.16 | 1.1 |  |  |  |  | F1.40 | 12.6 | 10.4 | 12.6 | 10.4
[10 empty] | S 1.40-F 1.50 | 51.3 | 19.5 | 63.9 | 17.70563
[10 empty] | S 1.50-F 1.60 | 23.2 | 28.5 | 87.1 | 20.58083
[10 empty] | S 1.60 | 12.9 | 38.2 | 100 | 22.8537
H-17 | S2200 | C | 20.24 | 21.42 | 1.18 |  |  |  |  | F1.40 | 32.6 | 11.1 | 32.6 | 11.1
[10 empty] | S 1.40-F 1.50 | 36.5 | 19.5 | 69.1 | 15.53705
[10 empty] | S 1.50-F 1.60 | 12.4 | 30.2 | 81.5 | 17.76798
[10 empty] | S 1.60 | 18.5 | 44.2 | 100 | 22.6579
RAW QUALITY DATA
Capricorn Raw Ply Data
Drill Hole | Sample No. | Sample | Seam | From Depth (m) | To Depth (m) | Sample Thick (m) | Mass (g) received | RD (g/cc) Apparent | Moisture | Ash | VM | FC | Calorific Value (MJ/kg) |  | Sulfur (%ad)
[9 empty] | (%ad) | (%ad) | (%ad) | (%ad) | Uncorrected | Corrected | Total
H-01 |  | Coal | A | 13.92 | 14.48 | 0.56 |  |  | 3.4 | 24.5 | 15.6 | 56.5
|  | Coal | A | 14.52 | 14.69 | 0.17 |  | 1.58 | 5.1 | 32 | 15.5 | 47.4
|  | Coal | A | 14.8 | 15.07 | 0.27 |  | 1.45 | 3.9 | 21.6 | 19 | 55.5
|  | Coal | A | 15.11 | 15.43 | 0.32 |  | 1.56 | 4.9 | 35.9 | 14.2 | 45
|  | Coal | A | 15.61 | 16.23 | 0.62 |  | 1.46 | 3.4 | 19.1 | 16.3 | 61.2
|  | Coal | B | 17.57 | 17.64 | 0.07 |  | 1.38 | 2 | 19 | 15.2 | 63.8
|  | Coal | B | 17.8 | 18.94 | 1.14 |  | 1.44 | 3.7 | 18.2 | 16.7 | 61.4
|  | Coal | C | 19.63 | 19.85 | 0.22 |  | 1.46 | 2.9 | 23.6 | 16.4 | 57.1
|  | Coal | C | 19.87 | 20.14 | 0.27 |  | 1.45 | 5.1 | 26.6 | 13.9 | 54.4
|  | Coal | C | 20.16 | 20.19 | 0.03 |  | 1.48 | 4.5 | 30 | 14.6 | 50.9
|  | Coal | C | 34.39 | 34.71 | 0.32 |  | 1.77 | 5.4 | 55.2 | 7.5 | 31.9
H-03 |  | Coal | A | 42.31 | 42.49 | 0.18 |  | 1.54 | 4.1 | 26.3 | 21.2 | 48.4
|  | Coal | A | 42.51 | 42.98 | 0.47 |  | 1.48 | 6.1 | 27.2 | 18.6 | 48.1
|  | Coal | A | 43.02 | 43.32 | 0.3 |  | 1.49 | 5.6 | 26 | 18.4 | 50
|  | Coal | A | 43.33 | 44.19 | 0.86 |  | 1.46 | 4.8 | 22.2 | 20.3 | 52.7
|  | Coal | B | 45.51 | 46.2 | 0.69 |  | 1.44 | 4.6 | 18.8 | 20.9 | 55.7
|  | Coal | B | 46.24 | 47.05 | 0.81 |  | 1.44 | 4.4 | 19.9 | 20.7 | 55
|  | Coal |  | 68.08 | 68.4 | 0.32 |  | 1.6 | 5.4 | 39.9 | 13.5 | 41.2
H-04 |  | Coal | A | 21.28 | 21.46 | 0.18 |  | 1.48 | 5.9 | 23.5 | 19.7 | 50.9
|  | Coal | A | 21.49 | 21.82 | 0.33 |  | 1.47 | 5.1 | 25.6 | 20.6 | 48.7
|  | Coal | A | 21.84 | 22.98 | 1.14 |  | 1.45 | 5.3 | 21.6 | 20 | 53.1
|  | Coal | B | 23.03 | 23.53 | 0.5 |  | 1.41 | 5.2 | 17.5 | 20.3 | 57
|  | Coal | B | 23.96 | 24.16 | 0.2 |  | 1.43 | 4 | 28.1 | 21.5 | 46.4
|  | Coal | B | 24.18 | 24.53 | 0.35 |  | 1.49 | 4.9 | 26.1 | 26.1 | 42.9
H-05 |  | Coal | A | 49.08 | 49.21 | 0.13 |  | 1.47 | 7.2 | 33.3 | 28.8 | 30.7
|  | Coal | A | 60.14 | 60.89 | 0.75 |  | 1.58 | 6.2 | 39.5 | 27.6 | 26.7
|  | Coal | B | 66.23 | 66.38 | 0.15 |  | 1.63 | 6.9 | 32.2 | 21.5 | 39.4
|  | Coal | C | 70.16 | 70.24 | 0.08 |  | 1.56 | 7.8 | 50.2 | 22.7 | 19.3
|  | Coal |  | 81.6 | 81.72 | 0.12 |  | 1.75 | 4.7 | 46.8 | 15 | 33.5
|  | Coal |  | 92.44 | 93.04 | 0.6 |  | 1.55 | 4.9 | 27 | 19.6 | 48.5
|  | Coal |  | 122.85 | 122.96 | 0.11 |  | 1.7 | 5.2 | 37.2 | 16.1 | 41.5
H-06 |  | Coal | A | 13.3 | 13.74 | 0.44 |  | 1.54 | 8 | 24.4 | 18.7 | 48.9
|  | Coal | A | 13.77 | 14.59 | 0.82 |  | 1.53 | 8.3 | 23.8 | 21.2 | 46.7
|  | Coal | A | 14.64 | 15.04 | 0.4 |  | 1.5 | 7.1 | 19.2 | 18.7 | 55
|  | Coal | B | 17.23 | 18.21 | 0.98 |  | 1.47 | 7.7 | 15.2 | 26.2 | 50.9
|  | Coal | C | 19.32 | 20.49 | 1.17 |  | 1.47 | 6.9 | 19.3 | 25.1 | 48.7
|  | Coal |  | 71.84 | 72.17 | 0.33 |  | 1.89 | 9.6 | 51 | 13.4 | 26
|  | Coal |  | 88.76 | 89 | 0.24 |  | 1.57 | 7 | 31.5 | 21.8 | 39.7
|  | Coal |  | 106.24 | 106.4 | 0.16 |  | 1.52 | 5.8 | 33.7 | 25.4 | 35.1
|  | Coal |  | 133.39 | 133.54 | 0.15 |  | 1.8 | 7.7 | 55.7 | 10.5 | 26.1
|  | Coal |  | 146.89 | 147.38 | 0.49 |  | 1.68 | 6.5 | 36.1 | 3.4 | 54
H-07 |  | Coal | A | 15.73 | 16.73 | 1 |  | 1.57 | 7.1 | 30.6 | 24.9 | 37.4
|  | Coal | A | 16.74 | 16.94 | 0.2 |  | 1.57 | 6.5 | 35.2 | 28.3 | 30
|  | Coal | B | 22.6 | 22.8 | 0.2 |  | 1.58 | 6.9 | 32 | 26.4 | 34.7
|  | Coal |  | 26.68 | 26.75 | 0.07 |  | 1.62 | 6.1 | 37.6 | 18.9 | 37.4
|  | Coal |  | 37.06 | 37.18 | 0.12 |  | 1.47 | 5.9 | 20.2 | 27.5 | 46.4
H-09 | S2161 | Shale |  |  |  |  | 0.54 | 2.61 |  | 93.1
| S2162 | Coal | A |  |  |  | 1.804 | 1.76 | 3.2 | 40.4 | 10.1 | 46.3
| S2163 | Coal | A |  |  |  | 1.592 | 1.57 | 3.3 | 23.7 | 11.6 | 61.4
| S2164 | Coal | B |  |  |  | 1.648 | 1.66 | 3.8 | 31.7 | 9.6 | 54.9
| S2165 | Shale |  |  |  |  | 0.43 | 2.58 |  | 91.8
| S2166 | Coal | C |  |  |  | 2.264 | 1.55 | 2.7 | 22.5 | 13.7 | 61.1
H-10 | S2167 | Shale |  |  |  |  | 0.476 | 2.09 |  | 66.6
| S2168 | Coal | A |  |  |  | 1.51 | 1.66 | 4.7 | 31.1 | 19.7 | 44.5
| S2169 | Coal | A |  |  |  | 1.042 | 1.54 | 4.1 | 19.3 | 23.1 | 53.5
| S2170 | Shale |  |  |  |  | 0.93 | 2.33 |  | 80.7
| S2171 | Coal | B |  |  |  | 1.424 | 1.49 | 3.9 | 14.8 | 23.1 | 58.2
| S2172 | Coal | B |  |  |  | 1.41 | 1.46 | 4.2 | 13.3 | 26 | 56.5
| S2173 | Shale |  |  |  |  | 0.4 | 2.6 |  | 91.6
| S2174 | Coal | C |  |  |  | 1.79 | 1.47 | 4 | 13.9 | 28.2 | 53.9
| S2175 | Shale | C |  |  |  | 0.072 | 2.35 |  | 72.2
| S2176 | Coal | C |  |  |  | 1.726 | 1.52 | 3.7 | 20.6 | 27.4 | 48.3
H-12 | S2177 | Coal | B |  |  |  | 2.626 | 1.56 | 2.8 | 24.3 | 16.4 | 56.5
| S2178 | Shale |  |  |  |  | 0.584 | 2.62 |  | 92.7
| S2179 | Coal | C |  |  |  | 1.204 | 1.55 | 3.2 | 24 | 15.8 | 57
H-14 | S2181 | Coal | A |  |  |  | 2.908 | 1.61 | 3.7 | 29.8 | 16 | 50.5
| S2182 | Shale |  |  |  |  | 0.514 | 2.54 |  | 92.5
| S2183 | Coal | B |  |  |  | 2.398 | 1.53 | 2.8 | 19.9 | 17.2 | 60.1
| S2184 | Shale |  |  |  |  | 0.446 | 2.64 |  | 92.1
| S2185 | Coal | C |  |  |  | 2.664 | 1.58 | 3.4 | 25.3 | 18.1 | 53.2
H-16 | S2186 | Shale |  |  |  |  | 0.136 | 1.98 |  | 60.5
| S2187 | Coal | A |  |  |  | 1.418 | 1.69 | 4.8 | 37.6 | 15.1 | 42.5
| S2188 | Coal | A |  |  |  | 1.664 | 1.6 | 3.8 | 28.1 | 16.7 | 51.4
| S2190 | Shale |  |  |  |  | 0.828 | 2.52 |  | 88.3
| S2191 | Coal | B |  |  |  | 1.31 | 1.57 | 2.9 | 22.1 | 18.2 | 56.8
| S2192 | Coal | B |  |  |  | 1.348 | 1.53 | 2 | 20.8 | 20.2 | 57
| S2193 | Shale |  |  |  |  | 0.38 | 2.68 |  | 92.8
| S2194 | Coal | C |  |  |  | 1.588 | 1.5 | 1.7 | 18.4 | 21.1 | 58.8
H-17 | S2195 | Coal | A |  |  |  | 1.692 | 1.77 | 3.1 | 40.5 | 9.9 | 46.5
| S2196 | Coal | A |  |  |  | 1.758 | 1.73 | 2.6 | 35.4 | 11.5 | 50.5
| S2197 | Shale |  |  |  |  | 0.318 | 2.51 |  | 87.1
| S2198 | Coal | B |  |  |  | 2.232 | 1.6 | 2.2 | 22.8 | 12.8 | 62.2
| S2199 | Shale |  |  |  |  | 0.528 | 2.58 |  | 91
| S2200 | Coal | C |  |  |  | 2.226 | 1.55 | 2 | 23.3 | 18.2 | 56.5
H-20 |  | Coal |  |  |  |  | 2.0472 | 1.62 | 5.7 | 36.3 | 17.4 | 40.6
|  | Coal |  |  |  |  | 1.6148 | 1.53 | 4.2 | 26.6 | 20 | 49.2
|  | Coal |  |  |  |  | 1.283 | 1.52 | 3.8 | 24.3 | 19.9 | 52
|  | Coal |  |  |  |  | 1.1842 | 1.44 | 3 | 17.6 | 24.3 | 55.1
|  | Coal |  |  |  |  | 1.222 | 1.49 | 3.6 | 22.5 | 22.5 | 51.4
|  | Coal |  |  |  |  | 1.316 | 1.5 | 3.6 | 24.1 | 21.6 | 50.7
H-22 |  | Coal |  |  |  |  | 1.6793 | 1.56 | 5.7 | 28.8 | 21 | 44.5
|  | Coal |  |  |  |  | 1.6775 | 1.53 | 5.4 | 24 | 22.8 | 47.8
|  | Coal |  |  |  |  | 1.5411 | 1.53 | 5 | 20 | 23.9 | 51.1
|  | Coal |  |  |  |  | 1.4492 | 1.44 | 4.9 | 14.4 | 28.5 | 52.2
|  | Coal |  |  |  |  | 0.9073 | 1.41 | 4.7 | 13.4 | 29.3 | 52.6
|  | Coal |  |  |  |  | 1.3016 | 1.59 | 4.6 | 21.9 | 26.8 | 46.7
H-23 |  | Coal |  |  |  |  | 2.4226 | 1.6 | 4.2 | 32.5 | 16.8 | 46.5
|  | Shale |  |  |  |  | 0.2221 | 2.39 |  | 82.2
|  | Coal |  |  |  |  | 1.3341 | 1.55 | 3.3 | 26 | 17.4 | 53.3
|  | Coal |  |  |  |  | 1.5648 | 1.47 | 2.7 | 17.4 | 19.8 | 60.1
|  | Coal |  |  |  |  | 1.2922 | 1.52 | 2.6 | 14.2 | 19.3 | 63.9
|  | Coal |  |  |  |  | 1.4379 | 1.55 | 3 | 22.4 | 19.1 | 55.5
H-24 |  | Coal |  |  |  |  | 2.3309 | 1.93 | 3 | 41.1 | 9.8 | 46.1
|  | Shale |  |  |  |  | 0.3428 | 2.56 |  | 89.5
|  | Coal |  |  |  |  | 2.0096 | 1.68 | 2.6 | 25.4 | 9.3 | 62.7
H-28 |  | Coal |  |  |  |  | 2.2405 | 1.58 | 3.8 | 28.6 | 18.8 | 48.8
|  | Shale |  |  |  |  | 0.1604 | 2.21 |  | 76.5
|  | Coal |  |  |  |  | 2.6913 | 1.51 | 2.6 | 19.6 | 20.4 | 57.4
|  | Coal |  |  |  |  | 3.1918 | 1.5 | 2.7 | 19.2 | 20.6 | 57.5
Capricorn Raw Composite Data
Drill Hole | Sample No. | Sample | Seam | From Depth (m) | To Depth (m) | Sample Thick (m) | Mass (g) received | RD (g/cc) Apparent | Moisture | Ash | VM | FC | Calorific Value (MJ/kg) |  | Sulfur (%ad)
[9 empty] | (%ad) | (%ad) | (%ad) | (%ad) | Uncorrected | Corrected | Total
H-01 |  | Coal | A | 13.92 | 16.23 | 2.31 |  |  | 4.4 | 35.1 | 14.3 | 46.2
|  | Coal | C | 19.63 | 20.29 | 0.66 |  |  | 8.9 | 76.4 | 7.9 | 6.8
H-03 |  | Coal | A | 42.31 | 44.19 | 1.88 |  |  | 9.1 | 62.1 | 10 | 18.8
|  | Coal | B | 45.81 | 47.05 | 1.24 |  |  | 4.4 | 23.1 | 20 | 52.5
H-04 |  | Coal | A + B | 21.28 | 24.53 | 3.25 |  |  | 5.3 | 26.7 | 20.1 | 47.9
H-06 |  | Coal | A | 13.3 | 14.04 | 0.74 |  |  | 7.8 | 26.7 | 19.2 | 46.3
|  | Coal | C | 17.23 | 18.3 | 1.07 |  |  | 7.3 | 24.8 | 23.5 | 44.4
|  |  |  | 88.76 | 89.09 | 0.33 |  |  | 6.1 | 51.4 | 16.8 | 25.7
H-07 |  | Coal | A | 15.73 | 16.94 | 1.21 |  |  | 7 | 31.9 | 25.3 | 35.8
H-09 | S2162-64 | Coal | A + B | 15.35 | 17.43 | 2.08 |  |  | 5.1 | 33.5 | 10.3251 | 51.0749 | 4904.952 | 4904.93 | 0.23
| S2166 | Coal | C | 19.13 | 20.18 | 1.05 |  |  | 4 | 19.8 | 13.7 | 62.5 | 6275.664 | 6275.64 | 0.29
H-10 | S2168-69 | Coal | A | 12.93 | 14.4 | 1.47 |  |  | 6.9 | 24.6 | 20.85325 | 47.64675 | 5186.736 | 5186.71 | 0.26
| S2171-72 | Coal | B | 14.77 | 16.31 | 1.54 |  |  | 7.4 | 13.6 | 24.55042 | 54.44958 | 6175.368 | 6175.34 | 0.26
| S2174-76 | Coal | C | 17.9 | 19.8 | 1.9 |  |  | 6.8 | 18.6 | 26 | 48.6 | 5688.216 | 5688.19 | 0.32
H-12 | S2177 | Coal | B | 42.45 | 43.66 | 1.21 |  |  | 4.3 | 24.5 | 16.4 | 54.8 | 5597.472 | 5597.43 | 0.43
| S2179 | Coal | C | 44.24 | 44.84 | 0.6 |  |  | 4.5 | 22.5 | 15.8 | 57.2 | 5855.376 | 5855.34 | 0.4
H-14 | S2181 | Coal | A | 39.3 | 40.55 | 1.25 |  |  | 5.4 | 30.5 | 16 | 48.1 | 5024.352 | 5024.33 | 0.22
| S2183 | Coal | B | 42.52 | 43.69 | 1.17 |  |  | 4.4 | 19.5 | 17.2 | 58.9 | 6118.056 | 6118.02 | 0.33
| S2185 | Coal | C | 45.2 | 46.44 | 1.24 |  |  | 4.5 | 23.6 | 18.1 | 53.8 | 5669.112 | 5669.08 | 0.34
H-16 | S2187-88 | Coal | A | 46.48 | 47.98 | 1.5 |  |  | 5.8 | 32.6 | 16.04814 | 45.55186 | 4718.688 | 4718.67 | 0.22
| S2191-92 | Coal | B | 48.2 | 49.42 | 1.22 |  |  | 3.9 | 19.6 | 19.24148 | 57.25852 | 6118.056 | 6118.02 | 0.41
| S2194 | Coal | C | 51.37 | 52.3 | 0.93 |  |  | 3.6 | 19 | 21.1 | 56.3 | 6132.384 | 6132.35 | 0.37
H-17 | S2195-96 | Coal | A | 15.46 | 16.96 | 1.5 |  |  | 4.7 | 34.2 | 10.73972 | 50.36028 | 4766.448 | 4766.43 | 0.19
| S2198 | Coal | B | 17.06 | 18.16 | 1.1 |  |  | 3.9 | 22.9 | 12.8 | 60.4 | 5759.856 | 5759.83 | 0.24
| S2200 | Coal | C | 20.24 | 21.42 | 1.18 |  |  | 3.6 | 22.6 | 18.2 | 55.6 | 5893.584 | 5893.55 | 0.32
H-20 |  |  | A |  |  | 1.45 |  |  | 5.4 | 30.3 | 17.8 | 46.5 | 4895.4 | 4895.38 | 0.25
|  |  | B |  |  | 1.2 |  |  | 3.7 | 20.4 | 21.6 | 54.3 | 5807.616 | 5807.58 | 0.36
|  |  | C |  |  | 1.3 |  |  | 3.9 | 22.2 | 21.5 | 52.4 | 5750.304 | 5750.27 | 0.36
H-22 |  |  | A |  |  | 1.6 |  |  | 5.8 | 26.3 | 20.7 | 47.2 | 5000.472 | 5000.45 | 0.21
|  |  | B |  |  | 1.47 |  |  | 5.2 | 17.4 | 24.8 | 52.6 | 5836.272 | 5836.24 | 0.33
|  |  | C |  |  | 1.35 |  |  | 5 | 18.3 | 26.3 | 50.4 | 5788.512 | 5788.48 | 0.33
H-23 |  |  | A + B |  |  | 2.35 |  |  | 3.7 | 28.9 | 17.4 | 50 | 5258.376 | 5258.35 | 0.28
|  |  | C |  |  | 1.21 |  |  | 3 | 18.4 | 18.7 | 59.9 | 6299.544 | 6299.51 | 0.38
H-24 |  |  | A + B |  |  | 1.99 |  |  | 3.8 | 38.8 | 8.7 | 48.7 | 4288.848 | 4288.82 | 0.33
H-28 |  |  | A + B |  |  | 2.08 |  |  | 3.5 | 24.9 | 18.9 | 52.7 | 5630.904 | 5630.87 | 0.36
|  |  | C |  |  | 1.36 |  |  | 2.8 | 19.2 | 20.6 | 57.4 | 6309.096 | 6309.06 | 0.36
*Composite VM data for hole H09 - H17 estimated using sample intervals calcualted from sample weight and core diameter. Assumes 100% recovery.
Marston Raw Ply Data
Geophysically Corrected Depths | [5 empty] | Raw Ply Analysis Results
Hole | Seam | Depth | Depth | Thick | Litho | Sample Mass | Sample Mass | RD | M | A | VM | FC | S | CV
No. |  | From | To |  |  | kg | kg |  | % | % | % | % | % | MJ/kg
|  | (m) | (m) | (m) |  | (ar) | (ad) |  | (ad) | (ad) | (ad) | (ad) | (ad) | (ad)
H29B |  | 0 | 8.85 | 8.85 | We
|  | 8.85 | 14.11 | 5.26 | W
|  | 14.11 | 14.21 | 0.1 | R | 0.607 | 0.59 | 2.4 | 3.5 | 86.6 | 5.8 | 4.1 | 0.17 | 2.286589
| A | 14.21 | 14.56 | 0.35 | CO | 1.452 | 1.398 | 1.49 | 3.2 | 19.3 | 15.2 | 62.3 | 0.56 | 27.18192
|  | 14.56 | 14.66 | 0.1 | F | 0.598 | 0.57 | 2.44 | 4.1 | 87.7 | 5.6 | 2.6 | 0.1 | 0.06167557
|  | 14.66 | 17.13 | 2.47 | W
| B | 17.13 | 17.48 | 0.35 | CO
|  | 17.48 | 27.28 | 9.8 | W
| C | 27.28 | 27.53 | 0.25 | CO
|  | 27.53 | 28.5 | 0.97 | W
| D | 28.5 | 28.81 | 0.31 | CO
|  | 28.81 | 41 | 12.19 | W
H30 |  | 0 | 3.31 | 3.31 | We
| C | 3.31 | 3.61 | 0.3 | CO (We) | 0.738 | 0.67 | 1.72 | 17.8 | 30.1 | 20.8 | 31.3 | 0.26 | 12.69061
|  | 3.61 | 3.71 | 0.1 | F | 0.546 | 0.525 | 2.44 | 6.2 | 89.4 | 5.6 | -1.2 | 0.04 | 0.1301775
|  | 3.71 | 5.01 | 1.3 | W
| D | 5.01 | 5.25 | 0.24 | CO
|  | 5.25 | 38 | 32.75 | W
|  | 0 | 14.41 | 14.41 | We
| A | 14.41 | 14.66 | 0.25 | CO
|  | 14.66 | 16.67 | 2.01 | W
| B | 16.67 | 17.26 | 0.59 | CO
|  | 17.26 | 40.96 | 23.7 | W
| C | 40.96 | 41.15 | 0.19 | CO
|  | 41.15 | 49.55 | 8.4 | W
|  | 49.55 | 49.66 | 0.11 | R | 0.767 | 0.75 | 2.42 | 5.6 | 87.1 | 5.3 | 2 | 0.05 | 0.1417879
| D | 49.66 | 49.9 | 0.24 | CO | 1.959 | 1.907 | 1.91 | 8.6 | 57.5 | 8.7 | 25.2 | 0.15 | 9.10041
|  | 49.9 | 50 | 0.1 | F | 0.456 | 0.443 | 2.45 | 5.3 | 89.2 | 4.9 | 0.6 | 0.05 | 0.1417879
H31 |  | 50 | 56 | 6 | W
H32 |  | 0 | 4 | 4 | We
|  | 4 | 27.06 | 23.06 | W
| A | 27.06 | 28.51 | 1.45 | CO | 4.046 | 4.015 | 1.58 | 4.6 | 28 | 16.2 | 51.2 | 0.26 | 22.1444
|  | 28.51 | 28.61 | 0.1 | F | 0.69 | 0.684 | 2.38 | 4.2 | 86.7 | 5.6 | 3.5 | 0.07 | 0.1398879
|  | 28.61 | 28.74 | 0.13 | W
| B | 28.74 | 29.86 | 1.12 | CO | 4.581 | 4.552 | 1.52 | 3.8 | 21.3 | 17.6 | 57.3 | 0.32 | 24.94804
|  | 29.86 | 29.96 | 0.1 | F | 0.352 | 0.348 | 2.38 | 4.4 | 84.5 | 5.8 | 5.3 | 0.11 | 1.555413
|  | 29.96 | 31.73 | 1.77 | W
| C | 31.73 | 32.86 | 1.13 | CO | 1.005 | 0.999 | 1.47 | 3.1 | 17.2 | 19.2 | 60.5 | 0.42 | 27.20778
| C |  |  |  | CO | 2.651 | 2.631 | 1.58 | 4.3 | 29 | 18 | 48.7 | 0.3 | 21.94382
|  | 32.86 | 33.42 | 0.56 | W
| D | 33.42 | 33.61 | 0.19 | CO
|  | 33.61 | 42 | 8.39 | W
H33 |  | 0 | 8 | 8 | We
|  | 8 | 17.06 | 9.06 | W
| C | 17.06 | 17.91 | 0.85 | CO | 3.629 | 3.595 | 1.52 | 6.5 | 23 | 25.5 | 45 | 0.56 | 22.56807
|  | 17.91 | 18.01 | 0.1 | F | 0.639 | 0.631 | 2.33 | 4.9 | 85.1 | 6.4 | 3.6 | 0.18 | 0.07082276
|  | 18.01 | 32.85 | 14.84 | W
| D | 32.85 | 33.05 | 0.2 | CO
|  | 33.05 | 49 | 15.95 | W
H34 |  | 0 | 5 | 5 | We
|  | 5 | 36.07 | 31.07 | W
|  | 36.07 | 36.17 | 0.1 | R | 0.674 | 0.673 | 2.66 | 1.2 | 94.5 | 4.5 | -0.2 | 0.05 | 0.09991995
| A | 36.17 | 37.34 | 1.17 | CO | 5.27 | 5.24 | 1.64 | 4.1 | 32.1 | 15.3 | 48.5 | 0.23 | 20.78654
| B | 37.34 | 38.27 | 0.93 | CO | 3.066 | 3.05 | 1.5 | 2.8 | 17 | 19.1 | 61.1 | 0.35 | 26.82506
|  | 38.27 | 39.28 | 1.01 | W
| C | 39.28 | 40.74 | 1.46 | CO | 4.865 | 4.837 | 1.55 | 3.5 | 24.3 | 18.9 | 53.3 | 0.38 | 24.09242
|  | 40.74 | 46 | 5.26 | W
H35 |  | 0 | 10 | 10 | We
|  | 10 | 61.89 | 51.89 | W
| A | 61.89 | 62.92 | 1.03 | CO | 4.989 | 4.945 | 1.57 | 3.9 | 27.1 | 18 | 51 | 0.29 | 23.05008
|  | 62.92 | 63.97 | 1.05 | W
|  | 63.97 | 64.07 | 0.1 | R | 0.589 | 0.58 | 2.39 | 3.2 | 86.8 | 5.7 | 4.3 | 0.05 | 1.628101
| B | 64.07 | 65.09 | 1.02 | CO | 4.424 | 4.386 | 1.54 | 3.2 | 21.6 | 19.1 | 56.1 | 0.28 | 24.85135
|  | 65.09 | 68.41 | 3.32 | W
| C | 68.41 | 68.84 | 0.43 | CO | 1.476 | 1.467 | 1.43 | 2.4 | 13.9 | 21.1 | 62.6 | 0.6 | 28.65188
| C | 68.84 | 69.66 | 0.82 | CO | 3.535 | 3.51 | 1.53 | 3.7 | 24.1 | 18.1 | 54.1 | 0.38 | 24.30594
|  | 69.66 | 70.39 | 0.73 | W
| D | 70.39 | 70.95 | 0.56 | CO | 2.605 | 2.577 | 1.56 | 3.6 | 27.3 | 17.3 | 51.8 | 0.41 | 23.21453
|  | 70.95 | 74 | 3.05 | W
Note on J429: fae_pratten: result checked and confirmed
Note on K429: fae_pratten: result checked and confirmed
Note on L429: fae_pratten: result checked and confirmed
Note on M429: fae_pratten: result checked and confirmed
Note on P429: fae_pratten: result checked and confirmed
Note on J460: fae_pratten: amended result
Note on K460: fae_pratten: result checked and confirmed
Note on L460: fae_pratten: result checked and confirmed
Note on M460: fae_pratten: result checked and confirmed
Note on P460: fae_pratten: result checked and confirmed