## Drill hole assays Mar2015
BU15034428 - Finalized
CLIENT : "LEACAP - Leached Cap Pty Ltd"
# of SAMPLES : 120
DATE RECEIVED : 2015-03-11 DATE FINALIZED : 2015-03-31
PROJECT : "Leached Cap"
CERTIFICATE COMMENTS : ""
PO NUMBER : " "
| Au-AA22 | ME-ICP41 | ME-ICP41 | PUL-QC
SAMPLE | Au | As | Zn | Pass75um
DESCRIPTION | ppm | ppm | ppm | %
RX001 | <0.002 | 9 | 11
R1001 | 0.002 | <2 | 122
R1002 | <0.002 | <2 | 135
R1003 | <0.002 | <2 | 139
R1004 | <0.002 | 2 | 148
R1005 | <0.002 | <2 | 130
R1006 | <0.002 | <2 | 149
R1007 | <0.002 | <2 | 132
R1008 | <0.002 | <2 | 139
R1009 | <0.002 | <2 | 145
R1010 | <0.002 | <2 | 142
R2001 | <0.002 | 4 | 30
R2002 | <0.002 | 16 | 387
R2003 | <0.002 | <2 | 20
R2004 | 0.002 | 5 | 27
R2005 | <0.002 | <2 | 29
R2006 | <0.002 | <2 | 21
R2007 | <0.002 | <2 | 18
R2008 | <0.002 | <2 | 14
R2009 | <0.002 | <2 | 43
R2010 | 0.002 | <2 | 41
R2011 | <0.002 | <2 | 33
R2012 | <0.002 | <2 | 38
R2013 | <0.002 | <2 | 29
R2014 | <0.002 | <2 | 36
R2015 | <0.002 | <2 | 56
R2016 | <0.002 | <2 | 39
R2017 | <0.002 | <2 | 33
R2018 | <0.002 | <2 | 29
R2019 | <0.002 | <2 | 21
R2020 | <0.002 | <2 | 17
R2021 | <0.002 | <2 | 47
R2022 | <0.002 | <2 | 37
R2023 | <0.002 | <2 | 44
R2024 | <0.002 | <2 | 31
R2025 | <0.002 | <2 | 9
R2026 | <0.002 | <2 | 8
R2027 | 0.002 | <2 | 16
R2028 | <0.002 | <2 | 11
R2029 | <0.002 | <2 | 37 | 90.6
R2030 | <0.002 | <2 | 11
R2031 | <0.002 | <2 | 11
R2032 | <0.002 | <2 | 36
R2033 | <0.002 | <2 | 13
R2034 | <0.002 | <2 | 12
R2035 | 0.002 | <2 | 18
R2036 | <0.002 | <2 | 63
R2037 | <0.002 | <2 | 35
R2038 | <0.002 | <2 | 29
R2039 | <0.002 | <2 | 226
R2040 | <0.002 | <2 | 279
R2041 | <0.002 | <2 | 43
R2042 | 0.003 | <2 | 39
R2043 | 0.003 | <2 | 67
R2044 | <0.002 | <2 | 29
R2045 | 0.002 | <2 | 16
R2046 | 0.003 | <2 | 45
R2047 | <0.002 | <2 | 228
R2048 | 0.005 | <2 | 42
R2049 | <0.002 | <2 | 131
R2050 | <0.002 | <2 | 22
R2051 | <0.002 | <2 | 57
R2052 | 0.003 | <2 | 85
R2053 | <0.002 | <2 | 46
R2054 | 0.002 | <2 | 40
R2055 | <0.002 | <2 | 45
R2056 | 0.002 | <2 | 52
R2057 | 0.003 | <2 | 42
R2058 | <0.002 | <2 | 52
R2059 | <0.002 | 13 | 148
R2060 | <0.002 | 3 | 106
R2061 | <0.002 | 17 | 107
R3001 | <0.002 | <2 | 34
R3002 | <0.002 | 37 | 48
R3003 | 0.002 | <2 | 23
R3004 | <0.002 | <2 | 20
R3005 | <0.002 | 4 | 25
R3006 | <0.002 | <2 | 12
R3007 | <0.002 | 2 | 22
R3008 | <0.002 | <2 | 18 | 92.2
R3009 | <0.002 | <2 | 30
R3010 | <0.002 | <2 | 24
R3011 | <0.002 | <2 | 20
R3012 | 0.002 | <2 | 114
R3013 | <0.002 | <2 | 23
R3014 | <0.002 | <2 | 23
R3015 | <0.002 | <2 | 34
R3016 | <0.002 | <2 | 19
R3017 | 0.002 | <2 | 18
R3018 | 0.002 | <2 | 18
R3019 | <0.002 | <2 | 12
R3020 | <0.002 | <2 | 40
R3021 | <0.002 | <2 | 10
R3022 | <0.002 | <2 | 15
R3023 | <0.002 | <2 | 14
R3024 | <0.002 | <2 | 20
R3025 | 0.002 | <2 | 20
R3026 | <0.002 | 4 | 50
R3027 | <0.002 | 4 | 37
R3028 | <0.002 | <2 | 39
R3029 | <0.002 | <2 | 18
R3030 | <0.002 | <2 | 15
R3031 | 0.002 | <2 | 14
R3032 | 0.01 | <2 | 12
R3033 | <0.002 | <2 | 14
R3034 | <0.002 | <2 | 15
R3035 | <0.002 | <2 | 17
R3036 | <0.002 | <2 | 20
R3037 | <0.002 | <2 | 35
R3038 | 0.004 | <2 | 23
R3039 | 0.004 | 3 | 20
R3040 | <0.002 | <2 | 24
R3041 | <0.002 | 2 | 23
R3042 | <0.002 | <2 | 17
R3043 | 0.002 | <2 | 10
R3044 | <0.002 | <2 | 18
R3045 | <0.002 | <2 | 15
R3046 | <0.002 | <2 | 21
R3047 | 0.002 | <2 | 13
R3048 | <0.002 | <2 | 16 | 94