## 工作表1
HSS05 |  | Zn (ppm) | Cr (ppm) | Differences |  | HSS03 |  | Zn (ppm) | Cr (ppm) | Differences
| 42 Mesh | 264 | 65000 | Zn | Cr |  | 42 Mesh | 746.3 | 71100 | Zn | Cr
|  | 106.1 | 37700 | 10.99% | 46.75% |  |  | 807.5 | 62400 | 89.67% | 81.64%
|  | 307 | 68000 |  |  |  |  | 728.9 | 59300
| Average | 225.7 | 56900 |  |  |  | Average | 760.9 | 64266.67
| Standard Deviation | 105.7845 | 16695.21 |  |  |  | Standard Deviation | 41.2839 | 6117.461
| 60 Mesh | 83.6 | 33600 | 80.73% | 58.09% |  | 60 Mesh | 684.7 | 64500 | 82.56% | 85.53%
|  | 91.6 | 35000 |  |  |  |  | 811.6 | 62200
|  | 75.5 | 22300 |  |  |  |  | 686.8 | 55700
| Average | 83.56667 | 30300 |  |  |  | Average | 727.7 | 60800
| Standard Deviation | 8.050052 | 6963.476 |  |  |  | Standard Deviation | 72.66712 | 4563.989
| 115 Mesh | 31.2 | 2286 | 52.51% | 76.52% |  | 115 Mesh | 351.8 | 36800 | 66.38% | 85.89%
|  | 29.8 | 2874 |  |  |  |  | 386.3 | 42400
|  | 18.6 | 2354 |  |  |  |  | 273 | 39900
| Average | 26.53333 | 2504.667 |  |  |  | Average | 337.0333 | 39700
| Standard Deviation | 6.906036 | 321.6541 |  |  |  | Standard Deviation | 58.0755 | 2805.352
| 42-60 Mesh | 103.6 | 51300 | 73.27% | 74.06% |  | 42-60 Mesh | 584.5 | 48900 | 74.77% | 82.41%
|  | 94.7 | 46900 |  |  |  |  | 473.3 | 52300
|  | 78.9 | 39400 |  |  |  |  | 613.9 | 43800
| Average | 92.4 | 45866.67 |  |  |  | Average | 557.2333 | 48333.33
| Standard Deviation | 12.5096 | 6016.921 |  |  |  | Standard Deviation | 74.15992 | 4278.24
| 60-115 Mesh | 46.8 | 19900 | 63.48% | 61.69% |  | 60-115 Mesh | 469.2 | 49300 | 70.33% | 83.78%
|  | 56.3 | 21400 |  |  |  |  | 418.2 | 47600
|  | 39 | 14300 |  |  |  |  | 347.1 | 41800
| Average | 47.36667 | 18533.33 |  |  |  | Average | 411.5 | 46233.33
| Standard Deviation | 8.66391 | 3742.103 |  |  |  | Standard Deviation | 61.32512 | 3932.345
HSS02 |  | Zn (ppm) | Cr (ppm) | Differences |  | HSS01 |  | Zn (ppm) | Cr (ppm) | Differences
| 42 Mesh | 596 | 68400 | Zn | Cr |  | 42 Mesh | 53.5 | 13100 | Zn | Cr
|  | 545.7 | 73700 | 83.2% | 90.21% |  |  | 42.5 | 16300 | 23.15% | 5.977%
|  | 645.8 | 75500 |  |  |  |  | 90.2 | 32500
| Average | 595.8333 | 72533.33 |  |  |  | Average | 62.06667 | 20633.33
| Standard Deviation | 50.05021 | 3690.98 |  |  |  | Standard Deviation | 24.97726 | 10400.64
| 60 Mesh | 245.8 | 49800 | 83.78% | 83.77% |  | 60 Mesh | 45.8 | 7630 | 63.81% | 70.1%
|  | 272 | 54000 |  |  |  |  | 40.3 | 6338
|  | 231.5 | 45900 |  |  |  |  | 31.6 | 8586
| Average | 249.7667 | 49900 |  |  |  | Average | 39.23333 | 7518
| Standard Deviation | 20.53931 | 4050.926 |  |  |  | Standard Deviation | 7.159842 | 1128.177
| 115 Mesh | 71.1 | 7169 | 71.92% | 70.47% |  | 115 Mesh | 21.6 | 621.7 | 49% | 57.18%
|  | 53.4 | 5802 |  |  |  |  | 27.6 | 831.6
|  | 64.6 | 5364 |  |  |  |  | 36.1 | 546.2
| Average | 63.03333 | 6111.667 |  |  |  | Average | 28.43333 | 666.5
| Standard Deviation | 8.953398 | 941.5022 |  |  |  | Standard Deviation | 7.285831 | 147.8803
| 42-60 Mesh | 384.6 | 57300 | 74.21% | 74% |  | 42-60 Mesh | 31.4 | 11100 | 7.366% | 78.43%
|  | 295.8 | 43900 |  |  |  |  | 94.7 | 10600
|  | 352.7 | 53400 |  |  |  |  | 78.9 | 8900
| Average | 344.3667 | 51533.33 |  |  |  | Average | 68.33333 | 10200
| Standard Deviation | 44.9827 | 6892.266 |  |  |  | Standard Deviation | 32.94637 | 1153.256
| 60-115 Mesh | 120.1 | 38400 | 58.94% | 67.4% |  | 60-115 Mesh | 23.6 | 2580 | 76.96% | 61.5%
|  | 138.9 | 33400 |  |  |  |  | 21.5 | 3141
|  | 91 | 27600 |  |  |  |  | 18.7 | 2133
| Average | 116.6667 | 33133.33 |  |  |  | Average | 21.26667 | 2618
| Standard Deviation | 24.13386 | 5404.936 |  |  |  | Standard Deviation | 2.458319 | 505.0733
HSS06 |  | Zn (ppm) | Cr (ppm) | Differences |  | HSS04 |  | Zn (ppm) | Cr (ppm) | Differences
| 42 Mesh | 58.6 | 21200 | Zn | Cr |  | 42 Mesh | 102.8 | 50300 | Zn | Cr
|  | 96.1 | 37000 | 48.12% | 48.87% |  |  | 245.7 | 59800 | 13.2% | 49.45%
|  | 103.2 | 34500 |  |  |  |  | 145.4 | 35300
| Average | 85.96667 | 30900 |  |  |  | Average | 164.6333 | 48466.67
| Standard Deviation | 23.96463 | 8492.938 |  |  |  | Standard Deviation | 73.36582 | 12352.46
| 60 Mesh | 42.5 | 18900 | 5.574% | 57.5% |  | 60 Mesh | 136.5 | 40200 | 28.85% | 38.17%
|  | 95.5 | 24800 |  |  |  |  | 68.6 | 21300
|  | 39.6 | 16300 |  |  |  |  | 81.2 | 30200
| Average | 59.2 | 20000 |  |  |  | Average | 95.43333 | 30566.67
| Standard Deviation | 31.47014 | 4355.456 |  |  |  | Standard Deviation | 36.11846 | 9455.334
| 115 Mesh | 32.6 | 2115 | 38.72% | 42.17% |  | 115 Mesh | 37 | 2868 | 44.35% | 25.62%
|  | 24.8 | 1189 |  |  |  |  | 63.1 | 1396
|  | 45.9 | 2262 |  |  |  |  | 40.6 | 1673
| Average | 34.43333 | 1855.333 |  |  |  | Average | 46.9 | 1979
| Standard Deviation | 10.6688 | 581.7236 |  |  |  | Standard Deviation | 14.14461 | 782.2551
| 42-60 Mesh | 79.7 | 19300 | 50.75% | 68.84% |  | 42-60 Mesh | 93.1 | 38400 | 41.04% | 73.62%
|  | 64.7 | 14200 |  |  |  |  | 76.8 | 31100
|  | 48.1 | 15600 |  |  |  |  | 49.9 | 40800
| Average | 64.16667 | 16366.67 |  |  |  | Average | 73.26667 | 36766.67
| Standard Deviation | 15.80675 | 2635.021 |  |  |  | Standard Deviation | 21.81567 | 5052.062
| 60-115 Mesh | 28.8 | 6471 | 64.44% | 65.5% |  | 60-115 Mesh | 53 | 14200 | 50.77% | 49.49%
|  | 21.3 | 5248 |  |  |  |  | 32.8 | 8759
|  | 30.9 | 7453 |  |  |  |  | 37.3 | 9357
| Average | 27 | 6390.667 |  |  |  | Average | 41.03333 | 10772
| Standard Deviation | 5.046781 | 1104.693 |  |  |  | Standard Deviation | 10.60487 | 2983.754