## Front Page
PRELIMINARY REPORT
REFERENCE NUMBER: | 85042738
CLIENT NAME AND ADDRESS: | HardRock Coal Mining Pty. Ltd.
PO Box 3051, Prahran East,
Victoria, Australia 3181
PROGRAM: | Fingal Tier Coal Project
HOLE NUMBER: | VR13
CORE SIZE: | HQ
CORE DIAMETER (mm): | 63.5
DATE SAMPLES RECEIVED: | 2017-04-21
REPORT DATE: | 2017-09-13
REPORTED BY:
Duncan Green
Business Unit Manager
CORPORATE ACCREDITATION NUMBER: | 1805
SITE ACCREDITATION NUMBER: | 18415
Bureau Veritas Minerals Pty Ltd
Brisbane Exploration Laboratory
ABN: 30 008 127 802
221 Leitchs Road, Brendale, QLD, 4500
PO Box 5805, Brendale, QLD, 4500
Tel: (07) 3883 6800 | Fax: (07) 3883 6840
E-mail: pac.itabrendale@au.bureauveritas.com
Bureau Veritas Minerals Pty Ltd (Bureau Veritas Group) has carried out the preparation and analysis of samples to the best of its ability and with due regard to the importance of all samples submitted. However in the event of default by Bureau Veritas Minerals Pty Ltd (Bureau Veritas Group) in providing services as defined by contracts, Bureau Veritas Minerals Pty Ltd shall have no other liability for any negligent act, default, omission or breach of such contract. The liability of our company is limited by our General Terms and Conditions of Service. At all times, the results of analysis must be interpreted as pertaining to the samples as they were received at the laboratory.
Accredited for compliance with
ISO/IEC 17025 - Testing.

## ARD
ORIGIN : | HardRock Coal Mining Pty. Ltd. | [8 empty] | BV Reference # : | 85042738
DESCRIPTION : | VR13 | [8 empty] | Dated Received : | 2017-04-21
REPORTED TO : | Paul Wootton | [8 empty] | Date Reported : | 2017-05-02
APPARENT RELATIVE DENSITY
VR13
Sample Details | [5 empty] | Analysis |  |  |  |  | Comments
Client Sample Number | Lab Sample Number | Ply Name | Depth From | Depth To | Thickness | Core Diameter | Mass |  | Apparent Relative Density (ARD) | Calculation
[7 empty] | Start Mass | Air-Dried Mass | ARD | Simple Volumetric Recovery
[7 empty] | As-Received | Air-Dried | As-Tested | Mixed Bases
|  |  | metres | metres | metres | mm | grams | grams | g/cc | %
HVC276 | 1017247 | Seam A | 257.33 | 257.38 | 0.05 | 63.5 | 343 | 343 | 2.2 | 98.5
HVC277 | 1017249 | Seam A | 257.38 | 257.44 | 0.06 | 63.5 | 468 | 467 | 2.35 | 104.6
HVC278 | 1017251 | Seam A | 257.44 | 257.85 | 0.41 | 63.5 | 2122 | 2121 | 2.4 | 68.1 | Shattered core; unable to determine length.
HVC279 | 1017253 | Seam A | 257.85 | 258.14 | 0.29 | 63.5 | 2090 | 2090 | 2.41 | 94.4
HVC280 | 1017255 | Seam A | 258.14 | 258.43 | 0.29 | 63.5 | 2376 | 2374 | 2.41 | 107.3
HVC281 | 1017257 | Seam A | 258.43 | 258.83 | 0.4 | 63.5 | 2568 | 2567 | 2.33 | 87
HVC282 | 1017259 | Seam A | 258.83 | 258.88 | 0.05 | 63.5 | 426 | 426 | 2.32 | 116 | Rubble core; unable to determine length.
HVC283 | 1017261 | Seam A | 258.88 | 259.01 | 0.13 | 63.5 | 766 | 766 | 2.35 | 79.2 | Rubble core; unable to determine length.
HVC284 | 1017263 | Seam A | 259.01 | 259.04 | 0.03 | 63.5 | 266 | 265 | 2.27 | 122.9 | Rubble core; unable to determine length.
HVC285 | 1017265 | Seam A | 259.04 | 259.11 | 0.07 | 63.5 | 421 | 421 | 2.19 | 86.7
HVC286 | 1017267 | Seam A | 259.11 | 259.3 | 0.19 | 63.5 | 700 | 699 | 2.26 | 51.4 | Rubble core; unable to determine length.
HVC287 | 1017269 | Seam A | 259.3 | 259.39 | 0.09 | 63.5 | 901 | 899 | 1.92 | 164.3 | Broken core; measureable length 0.13m
HVC288 | 1017271 | Seam A | 259.39 | 259.49 | 0.1 | 63.5 | 461 | 460 | 1.96 | 74.1 | Broken core; unable to determine length
HVC289 | 1017273 | Seam A | 259.49 | 259.51 | 0.02 | 63.5 | 284 | 284 | 2.18 | 205.7 | Rubble core; unable to determine length.
HVC290 | 1017275 | Seam A | 259.51 | 259.63 | 0.12 | 63.5 | 368 | 368 | 1.77 | 54.7 | Core length 0.07m
HVC291 | 1017277 | Seam A | 259.63 | 259.69 | 0.06 | 63.5 | 327 | 325 | 2.18 | 78.5 | Rubble core; unable to determine length.
HVC292 | 1017279 | Seam A | 259.69 | 259.74 | 0.05 | 63.5 | 449 | 449 | 2.03 | 139.7 | Broken core; measureable length 0.07m
HVC293 | 1017281 | Seam A | 259.74 | 259.79 | 0.05 | 63.5 | 276 | 276 | 2.02 | 86.3
HVC294 | 1017283 | Seam A | 259.79 | 260.29 | 0.5 | 63.5 | 405 | 404 | 2.46 | 10.4 | Core length 0.06m
HVC295 | 1017285 | Seam B1-2 | 271.8 | 271.85 | 0.05 | 63.5 | 398 | 398 | 2.3 | 109.3
HVC296 | 1017287 | Seam B1-2 | 271.85 | 272.07 | 0.22 | 63.5 | 1350 | 1348 | 2.23 | 86.8
HVC297 | 1017289 | Seam B1-2 | 272.07 | 272.35 | 0.28 | 63.5 | 2105 | 2105 | 2.24 | 106
HVC298 | 1017291 | Seam B1-2 | 272.35 | 272.56 | 0.21 | 63.5 | 620 | 620 | 2.15 | 43.4 | Broken core; measureable length 0.06m
HVC299 | 1017293 | Seam B1-2 | 272.56 | 272.8 | 0.24 | 63.5 | 1234 | 1234 | 2.19 | 74.1 | Shattered core; unable to determine length.
HVC300 | 1017295 | Seam B1-2 | 272.8 | 273.04 | 0.24 | 63.5 | 1239 | 1239 | 1.97 | 82.7
HVC301 | 1017297 | Seam B1-2 | 273.04 | 273.4 | 0.36 | 63.5 | 2359 | 2359 | 2.35 | 88
HVC302 | 1017299 | Seam B1-2 | 273.4 | 273.6 | 0.2 | 63.5 | 1306 | 1306 | 2.31 | 89.3
HVC303 | 1017301 | Seam B1-2 | 273.6 | 274 | 0.4 | 63.5 | 2177 | 2177 | 2.19 | 78.5 | Shattered core; measureable length 0.26m
HVC304 | 1017303 | Seam B1-2 | 274 | 274.29 | 0.29 | 63.5 | 1476 | 1476 | 1.92 | 83.7
HVC305 | 1017305 | Seam B1-2 | 274.29 | 275.03 | 0.74 | 63.5 | 5848 | 5847 | 2.25 | 110.9
HVC306 | 1017307 | Seam B1-2 | 275.03 | 275.8 | 0.77 | 63.5 | 3146 | 3145 | 2.18 | 59.2 | Shattered core; unable to determine length.
HVC307 | 1017309 | Seam B1-2 | 275.8 | 275.88 | 0.08 | 63.5 | 487 | 487 | 2 | 96.1
HVC308 | 1017311 | Seam B1-2 | 275.88 | 276.47 | 0.59 | 63.5 | 2980 | 2978 | 2.18 | 73.1 | Shattered core; unable to determine length.
HVC309 | 1017313 | Seam B1-2 | 276.47 | 276.63 | 0.16 | 63.5 | 896 | 896 | 1.89 | 93.6
HVC310 | 1017315 | Seam B1-2 | 276.63 | 277.23 | 0.6 | 63.5 | 3679 | 3678 | 2.17 | 89.2
HVC311 | 1017317 | Seam B1-2 | 277.23 | 277.66 | 0.43 | 63.5 | 2115 | 2113 | 1.74 | 89.2
HVC312 | 1017319 | Seam B1-2 | 277.66 | 278.22 | 0.56 | 63.5 | 2944 | 2943 | 2.32 | 71.5 | Shattered core; unable to determine length.
HVC313 | 1017321 | Seam B1-2 | 278.22 | 278.49 | 0.27 | 63.5 | 2103 | 2102 | 2.08 | 118.2 | Shattered core; measureable length 0.34m
HVC314 | 1017323 | Seam B1-2 | 278.49 | 278.54 | 0.05 | 63.5 | 316 | 316 | 2.27 | 87.9
HVC315 | 1017325 | Seam B3 | 282.49 | 282.54 | 0.05 | 63.5 | 342 | 342 | 2.35 | 91.9
HVC316 | 1017327 | Seam B3 | 282.54 | 283.03 | 0.49 | 63.5 | 2677 | 2676 | 2.11 | 81.7
HVC317 | 1017329 | Seam B3 | 283.03 | 283.15 | 0.12 | 63.5 | 727 | 727 | 1.99 | 96.1
HVC318 | 1017331 | Seam B3 | 283.15 | 283.45 | 0.3 | 63.5 | 1504 | 1503 | 2.07 | 76.4 | Shattered core; unable to determine length.
HVC319 | 1017333 | Seam B3 | 283.45 | 283.84 | 0.39 | 63.5 | 2456 | 2454 | 2.23 | 89.1
HVC320 | 1017335 | Seam B3 | 283.84 | 283.89 | 0.05 | 63.5 | 466 | 465 | 2.48 | 118.4 | Rubble core; unable to determine length.
HVC321 | 1017337 | Seam C | 306.6 | 306.65 | 0.05 | 63.5 | 196 | 193 | 2.08 | 58.6 | Rubble core; unable to determine length.
HVC322 | 1017339 | Seam C | 306.65 | 306.68 | 0.03 | 63.5 | 171 | 170 | 2.01 | 89
HVC323 | 1017341 | Seam C | 306.68 | 307.1 | 0.42 | 63.5 | 2135 | 2133 | 2.16 | 74.2 | Rubble core; unable to determine length.
HVC324 | 1017343 | Seam C | 307.1 | 307.28 | 0.18 | 63.5 | 766 | 764 | 1.76 | 76.2 | Rubble core; unable to determine length.
HVC325 | 1017345 | Seam C | 307.28 | 307.46 | 0.18 | 63.5 | 1262 | 1262 | 2.2 | 100.6
HVC326 | 1017347 | Seam C | 307.46 | 307.67 | 0.21 | 63.5 | 965 | 964 | 1.66 | 87.3
HVC327 | 1017349 | Seam C | 307.67 | 307.91 | 0.24 | 63.5 | 1462 | 1461 | 2.28 | 84.3
HVC328 | 1017351 | Seam C | 307.91 | 307.98 | 0.07 | 63.5 | 503 | 503 | 2.31 | 98.2
HVC329 | 1017353 | Seam C | 307.98 | 308.22 | 0.24 | 63.5 | 1029 | 1029 | 1.82 | 74.4 | Rubble core; unable to determine length.
HVC330 | 1017355 | Seam C | 308.22 | 308.28 | 0.06 | 63.5 | 768 | 768 | 2.1 | 192.5 | Rubble core; unable to determine length.
HVC331 | 1017357 | Seam C | 308.28 | 308.41 | 0.13 | 63.5 | 551 | 551 | 1.51 | 88.6
HVC332 | 1017359 | Seam C | 308.41 | 308.45 | 0.04 | 63.5 | 283 | 283 | 2.18 | 102.5
HVC333 | 1017361 | Seam C | 308.45 | 308.51 | 0.06 | 63.5 | 379 | 379 | 1.82 | 109.6
HVC334 | 1017363 | Seam C | 308.51 | 308.67 | 0.16 | 63.5 | 744 | 744 | 2.31 | 63.6 | Rubble core; unable to determine length.
HVC335 | 1017365 | Seam C | 308.67 | 308.77 | 0.1 | 63.5 | 524 | 524 | 1.95 | 84.9
HVC336 | 1017367 | Seam C | 308.77 | 308.82 | 0.05 | 63.5 | 290 | 290 | 2.35 | 77.9 | Broken core; measureable length 0.03m
HVC337 | 1017369 | Seam C | 308.82 | 308.98 | 0.16 | 63.5 | 889 | 888 | 2.15 | 81.5
HVC338 | 1017371 | Seam C | 308.98 | 309.7 | 0.72 | 63.5 | 3614 | 3611 | 1.85 | 85.6
HVC339 | 1017373 | Seam C | 309.7 | 309.75 | 0.05 | 63.5 | 544 | 544 | 2.38 | 144.3 | Rubble core; unable to determine length.
HVC340 | 1017375 | Seam D1 | 334.11 | 334.16 | 0.05 | 63.5 | 377 | 376 | 2.24 | 106
HVC341 | 1017377 | Seam D1 | 334.16 | 334.28 | 0.12 | 63.5 | 540 | 539 | 2.06 | 68.8 | Shattered core; unable to determine length.
HVC342 | 1017379 | Seam D1 | 334.28 | 334.35 | 0.07 | 63.5 | 314 | 313 | 1.53 | 92.3
HVC343 | 1017381 | Seam D1 | 334.35 | 334.48 | 0.13 | 63.5 | 615 | 614 | 2.13 | 70 | Rubble core; unable to determine length.
HVC344 | 1017383 | Seam D1 | 334.48 | 334.84 | 0.36 | 63.5 | 1384 | 1384 | 1.44 | 84.3
HVC345 | 1017385 | Seam D1 | 334.84 | 334.98 | 0.14 | 63.5 | 548 | 548 | 2.08 | 59.4 | Rubble core; unable to determine length.
HVC346 | 1017387 | Seam D1 | 334.98 | 335.06 | 0.08 | 63.5 | 541 | 540 | 1.68 | 126.9 | Rubble core; unable to determine length.
HVC347 | 1017389 | Seam D1 | 335.06 | 335.35 | 0.29 | 63.5 | 1225 | 1225 | 1.42 | 93.9
HVC348 | 1017391 | Seam D1 | 335.35 | 335.4 | 0.05 | 63.5 | 301 | 299 | 2.1 | 89.9
HVC349 | 1017393 | Seam D2 | 343.26 | 343.31 | 0.05 | 63.5 | 527 | 527 | 2.35 | 141.6 | Broken core; length 0.08m
HVC350 | 1017395 | Seam D2 | 343.31 | 344.3 | 0.99 | 63.5 | 6388 | 6378 | 2.41 | 84.4
HVC351 | 1017397 | Seam D2 | 344.3 | 344.8 | 0.5 | 63.5 | 2303 | 2300 | 1.72 | 84.4
HVC352 | 1017399 | Seam D2 | 344.8 | 344.9 | 0.1 | 63.5 | 565 | 564 | 2.2 | 81
HVC353 | 1017401 | Seam D2 | 344.9 | 344.95 | 0.05 | 63.5 | 709 | 708 | 2.39 | 187.1 | Shattered core; unable to determine length.
HVC354 | 1017403 | Seam D2 | 344.95 | 345.44 | 0.49 | 63.5 | 2461 | 2459 | 2.12 | 74.7 | Shattered core; unable to determine length.
HVC355 | 1017405 | Seam F3 | 394.62 | 394.67 | 0.05 | 63.5 | 516 | 516 | 2.27 | 143.6 | Core length 0.08m
HVC356 | 1017407 | Seam F3 | 394.67 | 395.02 | 0.35 | 63.5 | 1531 | 1528 | 1.58 | 87.2
HVC357 | 1017409 | Seam F3 | 395.02 | 395.07 | 0.05 | 63.5 | 358 | 358 | 2.22 | 101.8
HVC358 | 1017411 | Seam G1 | 444.41 | 444.46 | 0.05 | 63.5 | 336 | 336 | 2.5 | 84.9
HVC359 | 1017413 | Seam G1 | 444.46 | 444.48 | 0.02 | 63.5 | 249 | 249 | 2.24 | 175.5 | Shattered core; unable to determine length.
HVC360 | 1017415 | Seam G1 | 444.48 | 445.05 | 0.57 | 63.5 | 3001 | 2999 | 1.99 | 83.5
HVC361 | 1017417 | Seam G1 | 445.05 | 445.13 | 0.08 | 63.5 | 482 | 480 | 2.27 | 83.5
HVC362 | 1017419 | Seam G1 | 445.13 | 445.18 | 0.05 | 63.5 | 268 | 268 | 2.58 | 65.6 | Shattered core; unable to determine length.
HVC363 | 1017421 | Seam G2-3 | 449.37 | 449.42 | 0.05 | 63.5 | 356 | 356 | 2.44 | 92.1
HVC364 | 1017423 | Seam G2-3 | 449.42 | 449.71 | 0.29 | 63.5 | 1584 | 1584 | 2.27 | 76 | Shattered core; measureable length 0.18m
HVC365 | 1017425 | Seam G2-3 | 449.71 | 450.3 | 0.59 | 63.5 | 1978 | 1975 | 1.48 | 71.4 | Shattered core; measureable length 0.40m
HVC366 | 1017427 | Seam G2-3 | 450.3 | 450.61 | 0.31 | 63.5 | 1443 | 1440 | 1.99 | 73.7 | Shattered core; measureable length 0.14m
HVC367 | 1017429 | Seam G2-3 | 450.61 | 451.13 | 0.52 | 63.5 | 2288 | 2283 | 1.51 | 91.8
HVC368 | 1017431 | Seam G2-3 | 451.13 | 451.3 | 0.17 | 63.5 | 513 | 511 | 1.54 | 61.6 | Shattered core; measureable length 0.11m
HVC369 | 1017433 | Seam G2-3 | 451.3 | 451.35 | 0.05 | 63.5 | 264 | 262 | 2.34 | 70.7 | Rubble core; unable to determine length.
HVC370 | 1017435 | Seam H1 | 460.28 | 460.33 | 0.05 | 63.5 | 302 | 302 | 2.38 | 80.1
HVC371 | 1017437 | Seam H1 | 460.33 | 460.44 | 0.11 | 63.5 | 541 | 536 | 1.96 | 78.5 | Rubble core; unable to determine length.
HVC372 | 1017439 | Seam H1 | 460.44 | 460.46 | 0.02 | 63.5 | 157 | 156 | 2.23 | 110.4
HVC373 | 1017441 | Seam H1 | 460.46 | 460.53 | 0.07 | 63.5 | 377 | 376 | 1.97 | 86.1
HVC374 | 1017443 | Seam H1 | 460.53 | 460.58 | 0.05 | 63.5 | 384 | 384 | 2.14 | 113.3
HVC375 | 1017445 | Seam H1 | 460.58 | 460.74 | 0.16 | 63.5 | 856 | 855 | 1.97 | 85.7
HVC376 | 1017447 | Seam H1 | 460.74 | 460.79 | 0.05 | 63.5 | 262 | 260 | 2.43 | 67.6 | Rubble core; unable to determine length.
HVC377 | 1017449 | Seam H2 | 468.04 | 468.09 | 0.05 | 63.5 | 480 | 480 | 2.39 | 126.8 | Broken core; Length 0.06m
HVC378 | 1017451 | Seam H2 | 468.09 | 468.33 | 0.24 | 63.5 | 1427 | 1423 | 2.18 | 85.9
HVC379 | 1017453 | Seam H2 | 468.33 | 468.44 | 0.11 | 63.5 | 424 | 423 | 1.54 | 78.8 | Broken core; measureable length 0.07m
HVC380 | 1017455 | Seam H2 | 468.44 | 468.92 | 0.48 | 63.5 | 2080 | 2074 | 1.51 | 90.4
HVC381 | 1017457 | Seam H2 | 468.92 | 468.97 | 0.05 | 63.5 | 325 | 325 | 2.33 | 88.1
Bureau Veritas Minerals Pty Ltd
Brisbane Exploration Laboratory
ABN: 30 008 127 802
221 Leitchs Road, Brendale, QLD, 4500
PO Box 5805, Brendale, QLD, 4500
Tel: (07) 3883 6800 | Fax: (07) 3883 6840
E-mail: pac.itabrendale@au.bureauveritas.com

## Raw
ORIGIN : | HardRock Coal Mining Pty. Ltd. | [10 empty] | BV Reference # : |  | 85042738
DESCRIPTION : | VR13 | [10 empty] | Dated Received : |  | 2017-04-21
REPORTED TO : | Paul Wootton | [10 empty] | Date Reported : |  | 2017-05-22
RAW ANALYSIS
VR13
Sample Details | [6 empty] | Analysis
Client Sample Number | Lab Sample Number | Ply Name | Depth From | Depth To | Thickness | Core Diameter | Mass |  | Proximate Analysis |  |  |  | General Analysis
[7 empty] | Start Mass | Air-Dried Mass | Analysis Moisture | Ash | Volatile Matter | Fixed Carbon | Total Sulphur | Calorific Value (Gross, Sulphur Corrected)
[6 empty] | As-Sampled | As-Received | Air-Dried | Air-dried | Air-dried | Air-dried | Air-dried | Air-dried | Air-dried
|  |  | metres | metres | metres | mm | grams | grams | % | % | % | % | % | MJ/kg
HVC276 | 1017248 | Seam A | 257.33 | 257.38 | 0.05 | 63.5 | 343 | 343 | 0.7 | 97.3 | 2 | 0 | 0.01 | <0.001
HVC277 | 1017250 | Seam A | 257.38 | 257.44 | 0.06 | 63.5 | 468 | 467 | 2 | 93.5 | 3.9 | 0.6 | 0.01 | 0.06905
HVC278 | 1017252 | Seam A | 257.44 | 257.85 | 0.41 | 63.5 | 2122 | 2121 | 5 | 85.8 | 5.9 | 3.3 | 0.02 | 0.7381
HVC279 | 1017254 | Seam A | 257.85 | 258.12 | 0.27 | 63.5 | 2090 | 2090 | 2 | 93.7 | 4.3 | 0 | 0.01 | <0.001
HVC280 | 1017256 | Seam A | 258.12 | 258.43 | 0.31 | 63.5 | 2376 | 2374 | 3.3 | 91 | 4.9 | 0.8 | 0.01 | 0.21905
HVC281 | 1017258 | Seam A | 258.43 | 258.83 | 0.4 | 63.5 | 2568 | 2567 | 5.9 | 87.4 | 5.5 | 1.2 | 0.02 | 0.1881
HVC282 | 1017260 | Seam A | 258.83 | 258.89 | 0.06 | 63.5 | 426 | 426 | 8.4 | 84.1 | 7.3 | 0.2 | 0.02 | <0.001
HVC283 | 1017262 | Seam A | 258.89 | 259.01 | 0.12 | 63.5 | 766 | 766 | 7 | 86.7 | 5.9 | 0.4 | 0.01 | <0.001
HVC284 | 1017264 | Seam A | 259.01 | 259.05 | 0.04 | 63.5 | 266 | 265 | 8.9 | 82.5 | 8.1 | 0.5 | 0.02 | <0.001
HVC285 | 1017266 | Seam A | 259.05 | 259.11 | 0.06 | 63.5 | 421 | 421 | 9 | 76.3 | 7.3 | 7.4 | 0.07 | 1.85335
HVC286 | 1017268 | Seam A | 259.11 | 259.24 | 0.13 | 63.5 | 700 | 699 | 10.2 | 81.9 | 7.6 | 0.3 | 0.01 | <0.001
HVC287 | 1017270 | Seam A | 259.24 | 259.39 | 0.15 | 63.5 | 901 | 899 | 5.6 | 58.2 | 4 | 32.2 | 0.29 | 10.19245
HVC288 | 1017272 | Seam A | 259.39 | 259.49 | 0.1 | 63.5 | 461 | 460 | 3 | 67.9 | 2 | 27.1 | 0.22 | 8.8591
HVC289 | 1017274 | Seam A | 259.49 | 259.53 | 0.04 | 63.5 | 284 | 284 | 9.3 | 78.2 | 6.1 | 6.4 | 0.02 | 1.5381
HVC290 | 1017276 | Seam A | 259.53 | 259.63 | 0.1 | 63.5 | 368 | 368 | 8.3 | 44.5 | 4.1 | 43.1 | 0.32 | 14.5496
HVC291 | 1017278 | Seam A | 259.63 | 259.675 | 0.045 | 63.5 | 327 | 325 | 9.6 | 82.2 | 6.5 | 1.7 | 0.02 | 0.2081
HVC292 | 1017280 | Seam A | 259.675 | 259.74 | 0.065 | 63.5 | 449 | 449 | 4.5 | 63.1 | 2.7 | 29.7 | 0.24 | 9.4772
HVC293 | 1017282 | Seam A | 259.74 | 259.79 | 0.05 | 63.5 | 276 | 276 | 3.8 | 70.8 | 3.1 | 22.3 | 0.16 | 6.8048
HVC294 | 1017284 | Seam A | 259.79 | 260.29 | 0.5 | 63.5 | 405 | 404 | 2.9 | 93.1 | 3.4 | 0.6 | 0.01 | 0.04905
HVC295 | 1017286 | Seam B1-2 | 271.8 | 271.85 | 0.05 | 63.5 | 398 | 398 | 3.3 | 93.4 | 3.3 | 0 | 0.01 | <0.001
HVC296 | 1017288 | Seam B1-2 | 271.85 | 272.07 | 0.22 | 63.5 | 1350 | 1348 | 6.6 | 80.7 | 7.1 | 5.6 | 0.02 | 1.5581
HVC297 | 1017290 | Seam B1-2 | 272.07 | 272.365 | 0.295 | 63.5 | 2105 | 2105 | 4.4 | 80.9 | 5.5 | 9.2 | 0.05 | 2.79525
HVC298 | 1017292 | Seam B1-2 | 272.365 | 272.56 | 0.195 | 63.5 | 620 | 620 | 2.2 | 74.9 | 4.1 | 18.8 | 0.1 | 6.3705
HVC299 | 1017294 | Seam B1-2 | 272.56 | 272.8 | 0.24 | 63.5 | 1234 | 1234 | 7.8 | 79 | 6.4 | 6.8 | 0.03 | 2.02715
HVC300 | 1017296 | Seam B1-2 | 272.8 | 273.04 | 0.24 | 63.5 | 1239 | 1239 | 7.2 | 67.8 | 6.6 | 18.4 | 0.1 | 6.2005
HVC301 | 1017298 | Seam B1-2 | 273.04 | 273.4 | 0.36 | 63.5 | 2359 | 2359 | 4.8 | 88.9 | 4.8 | 1.5 | 0.01 | 0.42905
HVC302 | 1017300 | Seam B1-2 | 273.4 | 273.6 | 0.2 | 63.5 | 1306 | 1306 | 4.1 | 85.4 | 4.6 | 5.9 | 0.01 | 1.72905
HVC303 | 1017302 | Seam B1-2 | 273.6 | 274 | 0.4 | 63.5 | 2177 | 2177 | 6.8 | 81.2 | 6.2 | 5.8 | 0.01 | 1.93905
HVC304 | 1017304 | Seam B1-2 | 274 | 274.29 | 0.29 | 63.5 | 1476 | 1476 | 3.2 | 62.5 | 5.3 | 29 | 0.16 | 10.4148
HVC305 | 1017306 | Seam B1-2 | 274.29 | 275.065 | 0.775 | 63.5 | 5848 | 5847 | 7.1 | 82.2 | 6.3 | 4.4 | 0.01 | 1.31905
HVC306 | 1017308 | Seam B1-2 | 275.065 | 275.8 | 0.735 | 63.5 | 3146 | 3145 | 6.9 | 80.5 | 8 | 4.6 | 0.01 | 1.40905
HVC307 | 1017310 | Seam B1-2 | 275.8 | 275.88 | 0.08 | 63.5 | 487 | 487 | 6.4 | 64.8 | 7.7 | 21.1 | 0.17 | 7.18385
HVC308 | 1017312 | Seam B1-2 | 275.88 | 276.47 | 0.59 | 63.5 | 2980 | 2978 | 6.8 | 77.6 | 7.4 | 8.2 | 0.01 | 2.75905
HVC309 | 1017314 | Seam B1-2 | 276.47 | 276.63 | 0.16 | 63.5 | 896 | 896 | 5.6 | 61.5 | 7.3 | 25.6 | 0.15 | 9.27575
HVC310 | 1017316 | Seam B1-2 | 276.63 | 277.23 | 0.6 | 63.5 | 3679 | 3678 | 7.3 | 76.5 | 8.2 | 8 | 0.02 | 2.6281
HVC311 | 1017318 | Seam B1-2 | 277.23 | 277.66 | 0.43 | 63.5 | 2115 | 2113 | 4.4 | 49.7 | 9.6 | 36.3 | 0.16 | 14.2548
HVC312 | 1017320 | Seam B1-2 | 277.66 | 278.12 | 0.46 | 63.5 | 2944 | 2943 | 7.3 | 86.6 | 6.1 | 0 | 0.01 | <0.001
HVC313 | 1017322 | Seam B1-2 | 278.12 | 278.49 | 0.32 | 63.5 | 2103 | 2102 | 6.1 | 74.2 | 6.7 | 13 | 0.07 | 4.60335
HVC314 | 1017324 | Seam B1-2 | 278.49 | 278.535 | 0.045 | 63.5 | 316 | 316 | 7 | 86.8 | 6.2 | 0 | 0.01 | <0.001
HVC315 | 1017326 | Seam B3 | 282.49 | 282.54 | 0.05 | 63.5 | 342 | 342 | 8.5 | 86.8 | 4.7 | 0 | 0.01 | <0.001
HVC316 | 1017328 | Seam B3 | 282.54 | 283.03 | 0.49 | 63.5 | 2677 | 2676 | 5.1 | 76.1 | 8.6 | 10.2 | 0.09 | 4.43145
HVC317 | 1017330 | Seam B3 | 283.03 | 283.15 | 0.12 | 63.5 | 727 | 727 | 5.2 | 71.1 | 10.9 | 12.8 | 0.12 | 5.9886
HVC318 | 1017332 | Seam B3 | 283.15 | 283.45 | 0.3 | 63.5 | 1504 | 1503 | 5.7 | 74.1 | 9.4 | 10.8 | 0.08 | 4.9024
HVC319 | 1017334 | Seam B3 | 283.45 | 283.84 | 0.39 | 63.5 | 2456 | 2454 | 5.2 | 80.7 | 8.1 | 6 | 0.04 | 2.7062
HVC320 | 1017336 | Seam B3 | 283.84 | 283.9 | 0.06 | 63.5 | 466 | 465 | 5.6 | 83.5 | 9.4 | 1.5 | 0.02 | 0.7481
HVC321 | 1017338 | Seam C | 306.62 | 306.65 | 0.03 | 63.5 | 196 | 193 | 11.5 | 80.5 | 8 | 0 | 0.03 | <0.001
HVC322 | 1017340 | Seam C | 306.65 | 306.68 | 0.03 | 63.5 | 171 | 170 | 7.5 | 60.1 | 17.4 | 15 | 0.2 | 9.511
HVC323 | 1017342 | Seam C | 306.68 | 307.1 | 0.42 | 63.5 | 2135 | 2133 | 10.5 | 77.2 | 9.5 | 2.8 | 0.02 | 1.1881
HVC324 | 1017344 | Seam C | 307.1 | 307.28 | 0.18 | 63.5 | 766 | 764 | 9.3 | 52.3 | 13.8 | 24.6 | 0.14 | 11.2567
HVC325 | 1017346 | Seam C | 307.28 | 307.46 | 0.18 | 63.5 | 1262 | 1262 | 11.6 | 80.7 | 7.7 | 0 | 0.01 | <0.001
HVC326 | 1017348 | Seam C | 307.46 | 307.67 | 0.21 | 63.5 | 965 | 964 | 7.6 | 45.4 | 18.7 | 28.3 | 0.27 | 14.37435
HVC327 | 1017350 | Seam C | 307.67 | 307.91 | 0.24 | 63.5 | 1462 | 1461 | 5.3 | 79.7 | 11.3 | 3.7 | 0.01 | 1.42905
HVC328 | 1017352 | Seam C | 307.91 | 307.98 | 0.07 | 63.5 | 503 | 503 | 5.5 | 81.6 | 11 | 1.9 | 0.01 | 0.84905
HVC329 | 1017354 | Seam C | 307.98 | 308.16 | 0.18 | 63.5 | 1029 | 1029 | 7.5 | 54.4 | 14.4 | 23.7 | 0.16 | 10.3748
HVC330 | 1017356 | Seam C | 308.16 | 308.28 | 0.12 | 63.5 | 768 | 768 | 9 | 80.7 | 9.6 | 0.7 | 0.03 | 0.21715
HVC331 | 1017358 | Seam C | 308.28 | 308.41 | 0.13 | 63.5 | 551 | 551 | 6.4 | 28.2 | 23.3 | 42.1 | 0.37 | 20.91485
HVC332 | 1017360 | Seam C | 308.41 | 308.45 | 0.04 | 63.5 | 283 | 283 | 5.1 | 77.4 | 12.2 | 5.3 | 0.05 | 2.32525
HVC333 | 1017362 | Seam C | 308.45 | 308.51 | 0.06 | 63.5 | 379 | 379 | 6.7 | 51.7 | 15.2 | 26.4 | 0.16 | 11.7748
HVC334 | 1017364 | Seam C | 308.51 | 308.67 | 0.16 | 63.5 | 744 | 744 | 6.1 | 80.5 | 11.1 | 2.3 | 0.02 | 0.9781
HVC335 | 1017366 | Seam C | 308.67 | 308.77 | 0.1 | 63.5 | 524 | 524 | 8.7 | 62 | 12.3 | 17 | 0.09 | 6.91145
HVC336 | 1017368 | Seam C | 308.77 | 308.82 | 0.05 | 63.5 | 290 | 290 | 5 | 82.1 | 10.9 | 2 | 0.02 | 0.8181
HVC337 | 1017370 | Seam C | 308.82 | 308.98 | 0.16 | 63.5 | 889 | 888 | 5.5 | 75.3 | 12.3 | 6.9 | 0.06 | 2.7243
HVC338 | 1017372 | Seam C | 308.98 | 309.68 | 0.7 | 63.5 | 3614 | 3611 | 6.4 | 57.9 | 16.7 | 19 | 0.21 | 9.43005
HVC339 | 1017374 | Seam C | 309.68 | 309.75 | 0.07 | 63.5 | 544 | 544 | 4.2 | 89.2 | 5.9 | 0.7 | 0.02 | 0.3981
HVC340 | 1017376 | Seam D1 | 334.11 | 334.16 | 0.05 | 63.5 | 377 | 376 | 2 | 95.3 | 2.7 | 0 | 0.01 | <0.001
HVC341 | 1017378 | Seam D1 | 334.16 | 334.28 | 0.12 | 63.5 | 540 | 539 | 5 | 74 | 11.3 | 9.7 | 0.16 | 5.7948
HVC342 | 1017380 | Seam D1 | 334.28 | 334.35 | 0.07 | 63.5 | 314 | 313 | 7.3 | 28.2 | 22.4 | 42.1 | 0.35 | 21.22675
HVC343 | 1017382 | Seam D1 | 334.35 | 334.48 | 0.13 | 63.5 | 615 | 614 | 12.9 | 78.7 | 8.4 | 0 | 0.02 | <0.001
HVC344 | 1017384 | Seam D1 | 334.48 | 334.84 | 0.36 | 63.5 | 1384 | 1384 | 6.6 | 22.7 | 23 | 47.7 | 0.4 | 23.452
HVC345 | 1017386 | Seam D1 | 334.84 | 334.96 | 0.12 | 63.5 | 548 | 548 | 14.7 | 77.1 | 8.2 | 0 | 0.01 | <0.001
HVC346 | 1017388 | Seam D1 | 334.96 | 335.06 | 0.1 | 63.5 | 541 | 540 | 9.6 | 49.3 | 17.3 | 23.8 | 0.24 | 12.2072
HVC347 | 1017390 | Seam D1 | 335.06 | 335.35 | 0.29 | 63.5 | 1225 | 1225 | 6.7 | 23.3 | 27.7 | 42.3 | 0.48 | 23.0744
HVC348 | 1017392 | Seam D1 | 335.35 | 335.4 | 0.05 | 63.5 | 301 | 299 | 5.9 | 77.9 | 9.8 | 6.4 | 0.12 | 3.8486
HVC349 | 1017394 | Seam D2 | 343.24 | 343.31 | 0.07 | 63.5 | 527 | 527 | 5.3 | 89.7 | 4.9 | 0.1 | 0.02 | 0.0781
HVC350 | 1017396 | Seam D2 | 343.31 | 344.3 | 0.99 | 63.5 | 6388 | 6378 | 5.1 | 90.1 | 4.8 | 0 | 0.02 | 0.0581
HVC351 | 1017398 | Seam D2 | 344.3 | 344.8 | 0.5 | 63.5 | 2303 | 2300 | 7.3 | 49.5 | 18.2 | 25 | 3.66 | 13.2623
HVC352 | 1017400 | Seam D2 | 344.8 | 344.9 | 0.1 | 63.5 | 565 | 564 | 4.4 | 82.3 | 8.5 | 4.8 | 0.13 | 2.99765
HVC353 | 1017402 | Seam D2 | 344.9 | 344.99 | 0.09 | 63.5 | 709 | 708 | 4 | 89.3 | 5.7 | 1 | 0.03 | 0.74715
HVC354 | 1017404 | Seam D2 | 344.99 | 345.44 | 0.45 | 63.5 | 2461 | 2459 | 5.8 | 73.8 | 9.9 | 10.5 | 0.1 | 5.0105
HVC355 | 1017406 | Seam F3 | 394.6 | 394.67 | 0.07 | 63.5 | 516 | 516 | 1.8 | 96 | 2.2 | 0 | 0.01 | <0.001
HVC356 | 1017408 | Seam F3 | 394.67 | 395.02 | 0.35 | 63.5 | 1531 | 1528 | 6.1 | 38.7 | 22.7 | 32.5 | 0.32 | 17.5796
HVC357 | 1017410 | Seam F3 | 395.02 | 395.07 | 0.05 | 63.5 | 358 | 358 | 5.3 | 85.5 | 6.3 | 2.9 | 0.02 | 1.3481
HVC358 | 1017412 | Seam G1 | 444.41 | 444.46 | 0.05 | 63.5 | 336 | 336 | 2.9 | 90.9 | 5.2 | 1 | 0.01 | 0.48905
HVC359 | 1017414 | Seam G1 | 444.46 | 444.495 | 0.035 | 63.5 | 249 | 249 | 3.6 | 80.6 | 7.7 | 8.1 | 0.05 | 3.42525
HVC360 | 1017416 | Seam G1 | 444.495 | 445.05 | 0.555 | 63.5 | 3001 | 2999 | 5.2 | 64.3 | 12.1 | 18.4 | 0.14 | 7.9667
HVC361 | 1017418 | Seam G1 | 445.05 | 445.13 | 0.08 | 63.5 | 482 | 480 | 4.1 | 80.8 | 8.2 | 6.9 | 0.06 | 2.9843
HVC362 | 1017420 | Seam G1 | 445.13 | 445.18 | 0.05 | 63.5 | 268 | 268 | 3.7 | 91.3 | 5 | 0 | 0.01 | <0.001
HVC363 | 1017422 | Seam G2-3 | 449.37 | 449.42 | 0.05 | 63.5 | 356 | 356 | 2.3 | 93.4 | 4.3 | 0 | 0.01 | <0.001
HVC364 | 1017424 | Seam G2-3 | 449.42 | 449.71 | 0.29 | 63.5 | 1584 | 1584 | 3 | 84.4 | 7.2 | 5.4 | 0.06 | 2.6543
HVC365 | 1017426 | Seam G2-3 | 449.71 | 450.3 | 0.59 | 63.5 | 1978 | 1975 | 6.1 | 26.1 | 21.1 | 46.7 | 0.37 | 22.08485
HVC366 | 1017428 | Seam G2-3 | 450.3 | 450.61 | 0.31 | 63.5 | 1443 | 1440 | 6.6 | 62.5 | 13.3 | 17.6 | 0.13 | 7.40765
HVC367 | 1017430 | Seam G2-3 | 450.61 | 451.13 | 0.52 | 63.5 | 2288 | 2283 | 5.5 | 29.9 | 21.8 | 42.8 | 0.38 | 20.7639
HVC368 | 1017432 | Seam G2-3 | 451.13 | 451.3 | 0.17 | 63.5 | 513 | 511 | 5.9 | 40.4 | 23.1 | 30.6 | 0.34 | 16.7677
HVC369 | 1017434 | Seam G2-3 | 451.3 | 451.335 | 0.035 | 63.5 | 264 | 262 | 3.5 | 89.6 | 5.9 | 1 | 0.01 | 0.44905
HVC370 | 1017436 | Seam H1 | 460.29 | 460.33 | 0.04 | 63.5 | 302 | 302 | 2.6 | 92.5 | 4.8 | 0.1 | 0.01 | 0.08905
HVC371 | 1017438 | Seam H1 | 460.33 | 460.44 | 0.11 | 63.5 | 541 | 536 | 4.4 | 65.7 | 12.8 | 17.1 | 0.13 | 8.07765
HVC372 | 1017440 | Seam H1 | 460.44 | 460.46 | 0.02 | 63.5 | 157 | 156 | 4.3 | 83.1 | 8.5 | 4.1 | 0.03 | 1.74715
HVC373 | 1017442 | Seam H1 | 460.46 | 460.53 | 0.07 | 63.5 | 377 | 376 | 6.5 | 64 | 15.4 | 14.1 | 0.17 | 7.38385
HVC374 | 1017444 | Seam H1 | 460.53 | 460.58 | 0.05 | 63.5 | 384 | 384 | 5.6 | 75.2 | 11.2 | 8 | 0.07 | 3.55335
HVC375 | 1017446 | Seam H1 | 460.58 | 460.74 | 0.16 | 63.5 | 856 | 855 | 6.3 | 66 | 12.4 | 15.3 | 0.17 | 6.85385
HVC376 | 1017448 | Seam H1 | 460.74 | 460.775 | 0.035 | 63.5 | 262 | 260 | 4.6 | 85.7 | 8.7 | 1 | 0.01 | 0.27905
HVC377 | 1017450 | Seam H2 | 468.03 | 468.09 | 0.06 | 63.5 | 480 | 480 | 3.2 | 92.3 | 4.5 | 0 | 0.01 | <0.001
HVC378 | 1017452 | Seam H2 | 468.09 | 468.33 | 0.24 | 63.5 | 1427 | 1423 | 5.3 | 74.9 | 11.2 | 8.6 | 0.07 | 3.61335
HVC379 | 1017454 | Seam H2 | 468.33 | 468.44 | 0.11 | 63.5 | 424 | 423 | 5.7 | 32.1 | 26.5 | 35.7 | 0.47 | 20.20535
HVC380 | 1017456 | Seam H2 | 468.44 | 468.92 | 0.48 | 63.5 | 2080 | 2074 | 5.2 | 29.7 | 22.1 | 43 | 0.4 | 21.162
HVC381 | 1017458 | Seam H2 | 468.92 | 468.97 | 0.05 | 63.5 | 325 | 325 | 3.5 | 88.9 | 6 | 1.6 | 0.03 | 0.75715
Bureau Veritas Minerals Pty Ltd
Brisbane Exploration Laboratory
ABN: 30 008 127 802
221 Leitchs Road, Brendale, QLD, 4500
PO Box 5805, Brendale, QLD, 4500
Tel: (07) 3883 6800 | Fax: (07) 3883 6840
E-mail: pac.itabrendale@au.bureauveritas.com

## Washability
ORIGIN : | HardRock Coal Mining Pty. Ltd. | [10 empty] | BV Reference # : |  | 85042738
DESCRIPTION : | VR13 | [10 empty] | Dated Received : |  | 2017-04-21
REPORTED TO : | Paul Wootton | [10 empty] | Date Reported : |  | 2017-09-13
WASHABILITY
VR13
Sample Details | [5 empty] | Analysis
Client Sample Number | Lab Sample Number | Ply Name | Depth From | Depth To | Thickness | Stage | Sink / Froth # Fraction | Float / Froth Fraction | Fractional |  |  | Cumulative
[9 empty] | Mass |  | Analysis | Mass |  | Analysis
[9 empty] | Mass | Mass | Ash | Mass | Mass | Ash
[9 empty] | As-Tested | As-Tested | Air-dried | As-Tested | As-Tested | Air-dried
|  |  | metres | metres | metres |  |  |  | grams | % | % | grams | % | %
HVC338 | 1148831 | Seam C | 308.98 | 309.7 | 0.72 | Start mass |  |  | 2793
[6 empty] | Float sink |  | 1.4 | 14 | 0.5012531 | 8.1 | 14 | 0.5012531 | 8.1
[7 empty] | 1.4 | 1.5 | 6 | 0.2148228 | 19 | 20 | 0.7160759 | 11.37
[7 empty] | 1.5 | 1.6 | 49 | 1.754386 | 35.7 | 69 | 2.470462 | 28.64783
[7 empty] | 1.6 | 1.7 | 250 | 8.950949 | 42.3 | 319 | 11.42141 | 39.34702
[7 empty] | 1.7 | 1.8 | 264 | 9.452202 | 50.7 | 583 | 20.87361 | 44.48799
[7 empty] | 1.8 | 1.9 | 897 | 32.116 | 57.4 | 1480 | 52.98962 | 52.31372
[7 empty] | 1.9 |  | 1288 | 47.01038 | 65 | 2768 | 100 | 58.27759
HVC342-347 | 1043962 | Seam D1 | 334.28 | 335.35 | 1.07 | Start mass |  |  | 2713
[6 empty] | Float sink |  | 1.4 | 541 | 19.94102 | 13.2 | 541 | 19.94102 | 13.2
[7 empty] | 1.4 | 1.5 | 611 | 22.52119 | 21.4 | 1152 | 42.46222 | 17.54913
[7 empty] | 1.5 | 1.6 | 255 | 9.399189 | 32.1 | 1407 | 51.86141 | 20.18628
[7 empty] | 1.6 | 1.7 | 233 | 8.588279 | 36.7 | 1640 | 60.44969 | 22.53244
[7 empty] | 1.7 | 1.8 | 71 | 2.617029 | 46 | 1711 | 63.06672 | 23.50625
[7 empty] | 1.8 | 1.9 | 62 | 2.285293 | 52.2 | 1773 | 65.35201 | 24.50964
[7 empty] | 1.9 |  | 930 | 34.64799 | 75.5 | 2703 | 100 | 42.17678
HVC365-368 | 1043971 | Seam G2-3 | 449.71 | 451.3 | 1.59 | Start mass |  |  | 3750
[6 empty] | Float sink |  | 1.4 | 867 | 23.12 | 12.6 | 867 | 23.12 | 12.6
[7 empty] | 1.4 | 1.5 | 686 | 18.29333 | 17.5 | 1553 | 41.41333 | 14.76446
[7 empty] | 1.5 | 1.6 | 471 | 12.56 | 27.3 | 2024 | 53.97333 | 17.68157
[7 empty] | 1.6 | 1.7 | 392 | 10.45333 | 37.5 | 2416 | 64.42667 | 20.89714
[7 empty] | 1.7 | 1.8 | 281 | 7.493333 | 44.1 | 2697 | 71.92 | 23.31465
[7 empty] | 1.8 | 1.9 | 160 | 4.266667 | 51.3 | 2857 | 76.18667 | 24.8819
[7 empty] | 1.9 |  | 893 | 23.81333 | 73.9 | 3750 | 100 | 36.55475
Bureau Veritas Minerals Pty Ltd
Brisbane Exploration Laboratory
ABN: 30 008 127 802
221 Leitchs Road, Brendale, QLD, 4500
PO Box 5805, Brendale, QLD, 4500
Tel: (07) 3883 6800 | Fax: (07) 3883 6840
E-mail: pac.itabrendale@au.bureauveritas.com

## Raw Product
ORIGIN : | HardRock Coal Mining Pty. Ltd. | [9 empty] | BV Reference # : | 85042738
DESCRIPTION : | VR13 | [9 empty] | Dated Received : | 2017-04-21
REPORTED TO : | Paul Wootton | [9 empty] | Date Reported : | 2017-05-29
RAW COAL COMPOSITE
VR13
Sample Details | [5 empty] | Analysis
Client Sample Number | Lab Sample Number | Ply Name | Depth From | Depth To | Thickness | Proximate Analysis |  |  |  | General Analysis
[6 empty] | Analysis Moisture | Ash | Volatile Matter | Fixed Carbon | Total Sulphur | Calorific Value (Gross, Sulphur Corrected) | Chlorine
[6 empty] | Air-dried | Air-dried | Air-dried | Air-dried | Air-dried | Air-dried | Air-dried
text | text | text | metres | metres | metres | % | % | % | % | % | MJ/Kg | %
HVC338 | 1017372 | Seam C | 308.98 | 309.68 | 0.7 | 6.4 | 57.9 | 16.7 | 19 | 0.21 | 9.43005 | <0.01
HVC342-347 | 1043970 | Seam D1 | 334.28 | 335.35 | 1.07 | 9.3 | 42.6 | 18.9 | 29.2 | 0.28 | 15.0134 | 0.01
HVC365-368 | 1043979 | Seam G2-3 | 449.71 | 451.3 | 1.59 | 5.9 | 37.6 | 20 | 36.5 | 0.31 | 17.60055 | <0.01
Bureau Veritas Minerals Pty Ltd
Brisbane Exploration Laboratory
ABN: 30 008 127 802
221 Leitchs Road, Brendale, QLD, 4500
PO Box 5805, Brendale, QLD, 4500
Tel: (07) 3883 6800 | Fax: (07) 3883 6840
E-mail: pac.itabrendale@au.bureauveritas.com

## Clean Coal
ORIGIN : | HardRock Coal Mining Pty. Ltd. | [8 empty] | BV Reference # : | 85042738 | [11 empty] | BV Reference # : | 85042738 |  |  |  | BV Reference # : | 85042738
DESCRIPTION : | VR13 | [8 empty] | Dated Received : | 2017-06-06 | [11 empty] | Dated Received : | 2017-06-06 |  |  |  | Dated Received : | 2017-06-06
REPORTED TO : | Paul Wootton | [8 empty] | Date Reported : | 2017-06-21 | [11 empty] | Date Reported : | 2017-06-21 |  |  |  | Date Reported : | 2017-06-21
CLEAN COAL COMPOSITE | [11 empty] | CLEAN COAL COMPOSITE | [13 empty] | CLEAN COAL COMPOSITE
VR13 | [11 empty] | VR13 | [13 empty] | VR13
Sample Details | [5 empty] | Analysis | [5 empty] | Analysis | [13 empty] | Analysis
Client Sample Number | Lab Sample Number | Ply Name | Depth From | Depth To | Thickness | Proximate Analysis |  |  |  | General Analysis |  | Ash Analysis | [13 empty] | Ash Fusion Temperatures - Reducing Atmosphere
[6 empty] | Analysis Moisture | Ash | Volatile Matter | Fixed Carbon | Total Sulphur | Calorific Value (Gross, Sulphur Corrected) | SiO2 | Al2O3 | Fe2O3 | CaO | MgO | Na2O | K2O | TiO2 | Mn3O4 | P2O5 | SO3 | BaO | SrO | ZnO | Deformation | Spherical | Hemispherical | Flow
[6 empty] | Air-dried | Air-dried | Air-dried | Air-dried | Air-dried | Air-dried | Dry | Dry | Dry | Dry | Dry | Dry | Dry | Dry | Dry | Dry | Dry | Dry | Dry | Dry | As-Tested | As-Tested | As-Tested | As-Tested
text | text | text | metres | metres | metres | % | % | % | % | % | MJ/Kg | % | % | % | % | % | % | % | % | % | % | % | % | % | % | °C | °C | °C | °C
HVC342-347 | 1060713 | Seam D1 | 334.28 | 335.35 | 1.07 | 6.4 | 23.83 | 24.3 | 45.47 | 0.44 | 23.0882 | 67 | 18.4 | 7 | 2.47 | 1.64 | 0.4 | 0.65 | 0.68 | 0.08 | <0.02 | 0.88 | <0.02 | 0.06 | <0.02 | 1300 | 1320 | 1330 | 1430
HVC365-368 | 1060714 | Seam G2-3 | 449.71 | 451.3 | 1.59 | 5.5 | 23.6 | 22.4 | 48.5 | 0.4 | 23.312 | 59.6 | 30.9 | 2.86 | 1.71 | 0.73 | 0.51 | 0.65 | 1.01 | 0.03 | 0.04 | 0.24 | 0.09 | 0.05 | <0.02 | >1560 | >1560 | >1560 | >1560
Bureau Veritas Minerals Pty Ltd
Brisbane Exploration Laboratory
ABN: 30 008 127 802
221 Leitchs Road, Brendale, QLD, 4500
PO Box 5805, Brendale, QLD, 4500
Tel: (07) 3883 6800 | Fax: (07) 3883 6840
E-mail: pac.itabrendale@au.bureauveritas.com

## CCC-Trace Elements
ORIGIN : | HardRock Coal Mining Pty. Ltd. | [14 empty] | BV Reference # : | 85042738 | [15 empty] | BV Reference # : | 85042738 | [7 empty] | BV Reference # : | 85042738
DESCRIPTION : | VR13 | [14 empty] | Dated Received : | 2017-06-06 | [15 empty] | Dated Received : | 2017-06-06 | [7 empty] | Dated Received : | 2017-06-06
REPORTED TO : | Paul Wootton | [14 empty] | Date Reported : | 2017-06-21 | [15 empty] | Date Reported : | 2017-06-21 | [7 empty] | Date Reported : | 2017-06-21
CLEAN COAL COMPOSITE | [18 empty] | CLEAN COAL COMPOSITE | [16 empty] | CLEAN COAL COMPOSITE
VR13 | [18 empty] | VR13 | [16 empty] | VR13
Sample Details | [5 empty] | Analysis | [12 empty] | Analysis | [16 empty] | Analysis
Client Sample Number | Lab Sample Number | Ply Name | Depth From | Depth To | Thickness | Trace Elements - Major Concern | [6 empty] | Trace Elements - Moderate Concern | [5 empty] | Trace Elements - Minor Concern | [16 empty] | Trace Elements - Minor Concern | [6 empty] | Trace Elements - Radioactive
[6 empty] | As | B | Cd | Pb | Hg | Mo | Se | Cr | Cu | F | Ni | V | Zn | Sb | Ba | Be | Bi | Ce | Cs | Co | Ga | Ge | In | La | Li | Mn | Nb | Sc | Ag | Sr | Ta | Te | Tl | Sn | W | Y | Zr | Th | U
[6 empty] | Dry | Dry | Dry | Dry | Dry | Dry | Dry | Dry | Dry | Dry | Dry | Dry | Dry | Dry | Dry | Dry | Dry | Dry | Dry | Dry | Dry | Dry | Dry | Dry | Dry | Dry | Dry | Dry | Dry | Dry | Dry | Dry | Dry | Dry | Dry | Dry | Dry | Dry | Dry
text | text | text | metres | metres | metres | ppm | ppm | ppm | ppm | ppm | ppm | ppm | ppm | ppm | ppm | ppm | ppm | ppm | ppm | ppm | ppm | ppm | ppm | ppm | ppm | ppm | ppm | ppm | ppm | ppm | ppm | ppm | ppm | ppm | ppm | ppm | ppm | ppm | ppm | ppm | ppm | ppm | ppm | ppm
HVC342-347 | 1060713 | Seam D1 | 334.28 | 335.35 | 1.07 | 0.4 | 13 | 0.07 | 22 | 0.03 | <2 | 0.2 | 11 | 15 | 130 | 9 | 18 | 20 | 0.9 | 30 | 5 | 0.84 | 51.7 | 2.7 | 13 | 15.3 | <20 | 0.08 | 12 | 10 | 150 | 16.2 | 8.6 | 0.46 | 110 | 1 | 0.2 | <0.01 | 2.9 | 2.6 | 20 | 120 | 16.4 | 4.2
HVC365-368 | 1060714 | Seam G2-3 | 449.71 | 451.3 | 1.59 | 0.6 | 15 | 0.27 | 38 | 0.05 | <2 | 0.4 | 8 | 10 | 75 | 7 | 20 | 42 | 1.5 | 48 | 4 | 1.2 | 130 | 1.5 | 4 | 19.7 | <20 | 0.12 | 30 | 22 | 56 | 13.6 | 13 | 0.35 | 100 | 1 | 0.28 | <0.01 | 4.2 | 1.9 | 33 | 160 | 24.4 | 6.5
Bureau Veritas Minerals Pty Ltd
Brisbane Exploration Laboratory
ABN: 30 008 127 802
221 Leitchs Road, Brendale, QLD, 4500
PO Box 5805, Brendale, QLD, 4500
Tel: (07) 3883 6800 | Fax: (07) 3883 6840
E-mail: pac.itabrendale@au.bureauveritas.com