## Front Page
PRELIMINARY REPORT
| REFERENCE NUMBER: | 85043610
| CLIENT NAME AND ADDRESS: | HardRock Coal Mining Pty. Ltd.
PO Box 3051, Prahran East,
Victoria, Australia 3181
| PROGRAM: | Fingal Tier Coal Project
| HOLE NUMBER: | VR15
| CORE SIZE: | HQ
| CORE DIAMETER (mm): | 63.5
| DATE SAMPLES RECEIVED: | 2017-06-23
| REPORT DATE: | 2017-09-20
REPORTED BY:
Duncan Green
Business Unit Manager
| CORPORATE ACCREDITATION NUMBER: | 1805
| SITE ACCREDITATION NUMBER: | 18415
Bureau Veritas Minerals Pty Ltd (Bureau Veritas Group) has carried out the preparation and analysis of samples to the best of its ability and with due regard to the importance of all samples submitted. However in the event of default by Bureau Veritas Minerals Pty Ltd (Bureau Veritas Group) in providing services as defined by contracts, Bureau Veritas Minerals Pty Ltd shall have no other liability for any negligent act, default, omission or breach of such contract. The liability of our company is limited by our General Terms and Conditions of Service. At all times, the results of analysis must be interpreted as pertaining to the samples as they were received at the laboratory.
Bureau Veritas Minerals Pty Ltd
Brisbane Exploration Laboratory
ABN: 30 008 127 802
221 Leitchs Road, Brendale, QLD, 4500
PO Box 5805, Brendale, QLD, 4500
Tel: (07) 3883 6800 | Fax: (07) 3883 6840
E-mail: pac.itabrendale@au.bureauveritas.com
Accredited for compliance with
ISO/IEC 17025 - Testing.

## ARD
ORIGIN : | HardRock Coal Mining Pty. Ltd. | [8 empty] | BV Reference # : | 85043610
DESCRIPTION : | VR15 | [8 empty] | Dated Received : | 2017-06-23
REPORTED TO : | Paul Wootton | [8 empty] | Date Reported : | 2017-07-12
APPARENT RELATIVE DENSITY
VR15
Sample Details | [5 empty] | Analysis |  |  |  |  | Comments
Client Sample Number | Lab Sample Number | Ply Name | Depth From | Depth To | Thickness | Core Diameter | Mass |  | Apparent Relative Density (ARD) | Calculation
[7 empty] | Start Mass | Air-Dried Mass | ARD | Simple Volumetric Recovery
[7 empty] | As-Received | Air-Dried | As-Tested | Mixed Bases
|  |  | metres | metres | metres | mm | grams | grams | g/cc | %
HVC382 | 1077540 | Seam A1 | 222.7 | 222.74 | 0.04 | 63.5 | 248 | 247 | 2.18 | 89.4 | Rubble core; unable to determine length.
HVC383 | 1077542 | Seam A1 | 222.74 | 223.35 | 0.61 | 63.5 | 3276 | 3276 | 1.86 | 91.2
HVC384 | 1077544 | Seam A1 | 223.35 | 223.66 | 0.31 | 63.5 | 1630 | 1628 | 2.17 | 76.4 | Shattered core; measureable length 0.20m
HVC385 | 1077546 | Seam A1 | 223.66 | 224.02 | 0.36 | 63.5 | 2272 | 2272 | 2.14 | 93.1
HVC386 | 1077548 | Seam A1 | 224.02 | 224.14 | 0.12 | 63.5 | 547 | 547 | 1.87 | 77 | Shattered core; unable to determine length.
HVC387 | 1077550 | Seam A1 | 224.14 | 224.52 | 0.38 | 63.5 | 2693 | 2667 | 2.27 | 97.6
HVC388 | 1077552 | Seam A1 | 224.52 | 224.9 | 0.38 | 63.5 | 1594 | 1594 | 1.56 | 84.9
HVC389 | 1077554 | Seam A1 | 224.9 | 224.96 | 0.06 | 63.5 | 432 | 432 | 2.18 | 104.3 | Broken core; measureable length 0.07m
HVC390 | 1077556 | Seam A2 | 229.54 | 229.59 | 0.05 | 63.5 | 218 | 218 | 2.04 | 67.5 | Rubble core; unable to determine length.
HVC391 | 1077558 | Seam A2 | 229.59 | 229.77 | 0.18 | 63.5 | 1199 | 1199 | 2.21 | 95.2
HVC392 | 1077560 | Seam A2 | 229.77 | 230.03 | 0.26 | 63.5 | 1604 | 1590 | 2.32 | 83.2
HVC393 | 1077562 | Seam A2 | 230.03 | 230.19 | 0.16 | 63.5 | 956 | 956 | 2.25 | 83.9
HVC394 | 1077564 | Seam A2 | 230.19 | 231 | 0.81 | 63.5 | 4731 | 4729 | 2.18 | 84.6
HVC395 | 1077566 | Seam A2 | 231 | 231.16 | 0.16 | 63.5 | 989 | 989 | 2 | 97.6
HVC396 | 1077568 | Seam A2 | 231.16 | 231.4 | 0.24 | 63.5 | 1255 | 1248 | 2.13 | 77.1 | Shattered core; measureable length 0.05m
HVC397 | 1077570 | Seam A2 | 231.4 | 231.55 | 0.15 | 63.5 | 833 | 825 | 1.75 | 99.2
HVC398 | 1077572 | Seam A2 | 231.55 | 231.67 | 0.12 | 63.5 | 843 | 843 | 2.14 | 103.7 | Shattered core; measureable length 0.05m
HVC399 | 1077574 | Seam A2 | 231.67 | 231.9 | 0.23 | 63.5 | 1217 | 1217 | 1.77 | 94.4
HVC400 | 1077576 | Seam A2 | 231.9 | 231.95 | 0.05 | 63.5 | 398 | 397 | 2.16 | 116.1 | Rubble core; length unmeasureable
HVC401 | 1077578 | Seam A3 | 234.22 | 234.26 | 0.04 | 63.5 | 279 | 279 | 2.24 | 98.3 | Broken core; measureable length 0.04m
HVC402 | 1077580 | Seam A3 | 234.18 | 234.4 | 0.22 | 63.5 | 959 | 952 | 2.13 | 64.2 | Shattered core; measureable length 0.03m
HVC403 | 1077582 | Seam A3 | 234.4 | 234.57 | 0.17 | 63.5 | 674 | 674 | 1.72 | 72.8 | Broken core; measureable length 0.13m
HVC404 | 1077584 | Seam A3 | 234.57 | 234.79 | 0.22 | 63.5 | 1255 | 1255 | 2.13 | 84.6
HVC405 | 1077586 | Seam A3 | 234.79 | 234.92 | 0.13 | 63.5 | 688 | 688 | 1.63 | 102.5
HVC406 | 1077588 | Seam A3 | 234.92 | 235.02 | 0.1 | 63.5 | 555 | 555 | 2.13 | 82.3
HVC407 | 1077590 | Seam A3 | 235.02 | 235.35 | 0.33 | 63.5 | 1299 | 1294 | 2.22 | 55.8 | Broken core; measureable length 0.21m
HVC408 | 1077592 | Seam A3 | 235.35 | 235.72 | 0.37 | 63.5 | 2367 | 2367 | 2.19 | 92.2
HVC409 | 1077594 | Seam A3 | 235.72 | 236.15 | 0.43 | 63.5 | 2186 | 2186 | 1.82 | 88.2
HVC410 | 1077596 | Seam A3 | 236.15 | 236.2 | 0.05 | 63.5 | 346 | 346 | 2.1 | 104.1
HVC411 | 1077598 | Seam B0 | 254.68 | 254.73 | 0.05 | 63.5 | 314 | 314 | 2.17 | 91.4
HVC412 | 1077600 | Seam B0 | 254.73 | 254.97 | 0.24 | 63.5 | 622 | 615 | 1.27 | 63.7 | Broken core; measureable length 0.17m
HVC413 | 1077602 | Seam B0 | 254.97 | 255.08 | 0.11 | 63.5 | 749 | 749 | 2.06 | 104.4
HVC414 | 1077604 | Seam B0 | 255.08 | 255.36 | 0.28 | 63.5 | 1212 | 1212 | 1.53 | 89.3
HVC415 | 1077606 | Seam B0 | 255.36 | 255.79 | 0.43 | 63.5 | 2092 | 2092 | 1.75 | 87.8
HVC416 | 1077608 | Seam B0 | 255.79 | 255.84 | 0.05 | 63.5 | 329 | 329 | 2.16 | 96.2
HVC417 | 1077610 | Seam B1 | 255.85 | 255.9 | 0.05 | 63.5 | 231 | 229 | 2.41 | 60 | Rubble core; length unmeasureable
HVC418 | 1077612 | Seam B1 | 255.9 | 256.09 | 0.19 | 63.5 | 860 | 860 | 1.85 | 77.3 | Broken core; measureable length 0.14m
HVC419 | 1077614 | Seam B1 | 256.09 | 256.58 | 0.49 | 63.5 | 2713 | 2713 | 1.74 | 100.5
HVC420 | 1077616 | Seam B1 | 256.58 | 256.79 | 0.21 | 63.5 | 1435 | 1435 | 2.15 | 100.4 | Rubble core; length unmeasureable
HVC421 | 1077618 | Seam B1 | 256.79 | 257.31 | 0.52 | 63.5 | 2542 | 2542 | 1.72 | 89.7
HVC422 | 1077620 | Seam B1 | 257.31 | 257.54 | 0.23 | 63.5 | 1110 | 1103 | 1.72 | 88
HVC423 | 1077622 | Seam B1 | 257.54 | 257.61 | 0.07 | 63.5 | 314 | 314 | 2.43 | 58.3 | Rubble core; length unmeasureable
HVC424 | 1077624 | Seam B2 | 257.67 | 257.71 | 0.04 | 63.5 | 218 | 218 | 1.91 | 90.1 | Rubble core; length unmeasureable
HVC425 | 1077626 | Seam B2 | 257.71 | 258.12 | 0.41 | 63.5 | 1886 | 1886 | 1.61 | 90.2
HVC426 | 1077628 | Seam B2 | 258.12 | 258.23 | 0.11 | 63.5 | 700 | 700 | 2.03 | 99 | Shattered core; measureable length 0.09m
HVC427 | 1077630 | Seam B2 | 258.23 | 259.08 | 0.85 | 63.5 | 3878 | 3853 | 1.67 | 85.7
HVC428 | 1077632 | Seam B2 | 259.08 | 259.54 | 0.46 | 63.5 | 2330 | 2325 | 1.84 | 86.7
HVC429 | 1077634 | Seam B2 | 259.54 | 260.07 | 0.53 | 63.5 | 2872 | 2870 | 2.06 | 83
HVC430 | 1077636 | Seam B2 | 260.07 | 260.29 | 0.22 | 63.5 | 1132 | 1130 | 1.68 | 96.5
HVC431 | 1077638 | Seam B2 | 260.29 | 260.34 | 0.05 | 63.5 | 330 | 329 | 2.19 | 94.9
HVC432 | 1077640 | Seam B3 | 260.48 | 260.52 | 0.04 | 63.5 | 256 | 251 | 2.24 | 88.5 | Rubble core; length unmeasureable
HVC433 | 1077642 | Seam B3 | 260.52 | 260.91 | 0.39 | 63.5 | 2113 | 2113 | 1.9 | 90
HVC434 | 1077644 | Seam B3 | 260.91 | 261.05 | 0.14 | 63.5 | 670 | 670 | 2.11 | 71.6 | Rubble core; length unmeasureable
HVC435 | 1077646 | Seam B3 | 261.05 | 261.29 | 0.24 | 63.5 | 1484 | 1478 | 1.99 | 97.7
HVC436 | 1077648 | Seam B3 | 261.29 | 261.63 | 0.34 | 63.5 | 1894 | 1891 | 2.21 | 79.5 | Shattered core; measureable length approximately 0.20m
HVC437 | 1077650 | Seam B3 | 261.63 | 261.96 | 0.33 | 63.5 | 2003 | 1991 | 2.1 | 90.7
HVC438 | 1077652 | Seam B3 | 261.96 | 262.3 | 0.34 | 63.5 | 1951 | 1950 | 1.85 | 97.9
HVC439 | 1077654 | Seam B3 | 262.3 | 262.45 | 0.15 | 63.5 | 873 | 872 | 2.17 | 84.6
HVC440 | 1077656 | Seam B3 | 262.45 | 262.63 | 0.18 | 63.5 | 703 | 701 | 1.41 | 87.2
HVC441 | 1077658 | Seam B3 | 262.63 | 262.68 | 0.05 | 63.5 | 348 | 347 | 2.17 | 101
HVC442 | 1077660 | Seam C1 | 280.76 | 280.8 | 0.04 | 63.5 | 322 | 319 | 2.62 | 96.1 | Rubble core; length unmeasureable
HVC443 | 1077662 | Seam C1 | 280.8 | 281.09 | 0.29 | 63.5 | 1401 | 1400 | 2.04 | 74.7 | Shattered core; measureable length approximately 0.18m
HVC444 | 1077664 | Seam C1 | 281.09 | 281.31 | 0.22 | 63.5 | 1242 | 1241 | 2.24 | 79.5 | Rubble core; length unmeasureable
HVC445 | 1077666 | Seam C1 | 281.31 | 281.52 | 0.21 | 63.5 | 1156 | 1152 | 1.86 | 93.1
HVC446 | 1077668 | Seam C1 | 281.52 | 281.8 | 0.28 | 63.5 | 1878 | 1877 | 2.16 | 98
HVC447 | 1077670 | Seam C1 | 281.8 | 282.02 | 0.22 | 63.5 | 1335 | 1323 | 2 | 94.9
HVC448 | 1077672 | Seam C1 | 282.02 | 282.07 | 0.05 | 63.5 | 334 | 331 | 2.29 | 91.3
HVC449 | 1077674 | Seam C2 | 282.25 | 282.3 | 0.05 | 63.5 | 239 | 238 | 1.9 | 79.1 | Rubble core; length unmeasureable
HVC450 | 1077676 | Seam C2 | 282.3 | 282.56 | 0.26 | 63.5 | 1573 | 1572 | 1.94 | 98.4 | Shattered core; measureable length 0.24m
HVC451 | 1077678 | Seam C2 | 282.56 | 282.67 | 0.11 | 63.5 | 593 | 589 | 2.01 | 84.1 | Rubble core; length unmeasureable
HVC452 | 1077680 | Seam C2 | 282.67 | 282.76 | 0.09 | 63.5 | 520 | 517 | 1.88 | 96.5
HVC453 | 1077682 | Seam C2 | 282.76 | 282.85 | 0.09 | 63.5 | 500 | 499 | 2.21 | 79.2 | Shattered core; measureable length 0.05m
HVC454 | 1077684 | Seam C2 | 282.85 | 283.61 | 0.76 | 63.5 | 3633 | 3633 | 1.78 | 84.8
HVC455 | 1077686 | Seam C2 | 283.61 | 284.02 | 0.41 | 63.5 | 2107 | 2106 | 2.01 | 80.7
HVC456 | 1077688 | Seam C2 | 284.02 | 284.07 | 0.05 | 63.5 | 345 | 343 | 2.09 | 103.6
HVC457 | 1077690 | Seam C3 | 287.28 | 287.33 | 0.05 | 63.5 | 302 | 296 | 2.07 | 90.3
HVC458 | 1077692 | Seam C3 | 287.15 | 287.66 | 0.51 | 63.5 | 1849 | 1849 | 1.87 | 61.2 | Broken core; measureable length 0.28m
HVC459 | 1077694 | Seam C3 | 287.66 | 288.17 | 0.51 | 63.5 | 3277 | 3275 | 2.22 | 91.3
HVC460 | 1077696 | Seam C3 | 288.17 | 288.48 | 0.31 | 63.5 | 1344 | 1344 | 1.61 | 85
HVC461 | 1077698 | Seam C3 | 288.48 | 288.515 | 0.035 | 63.5 | 189 | 186 | 1.68 | 99.9 | Broken core; measureable length 0.03m
HVC462 | 1077700 | Seam D1 | 316.4 | 316.46 | 0.06 | 63.5 | 380 | 373 | 2.07 | 94.8
HVC463 | 1077702 | Seam D1 | 316.46 | 316.57 | 0.11 | 63.5 | 659 | 658 | 1.9 | 99.4
HVC464 | 1077704 | Seam D1 | 316.57 | 316.705 | 0.135 | 63.5 | 875 | 873 | 2.04 | 100.1 | Rubble core; length unmeasureable
HVC465 | 1077706 | Seam D1 | 316.705 | 316.91 | 0.205 | 63.5 | 896 | 895 | 1.48 | 93.1
HVC466 | 1077708 | Seam D1 | 316.91 | 317.01 | 0.1 | 63.5 | 495 | 492 | 2.08 | 74.7 | Rubble core; length unmeasureable
HVC467 | 1077710 | Seam D1 | 317.01 | 317.6 | 0.59 | 63.5 | 2477 | 2445 | 1.49 | 87.8
HVC468 | 1077712 | Seam D1 | 317.6 | 317.65 | 0.05 | 63.5 | 337 | 337 | 2.21 | 96.3
HVC469 | 1077714 | Seam D1 | 317.79 | 317.82 | 0.03 | 63.5 | 229 | 229 | 2.56 | 94.2 | Rubble core; length unmeasureable
HVC470 | 1077716 | Seam D2 | 317.82 | 318.19 | 0.37 | 63.5 | 1405 | 1405 | 1.37 | 87.5
HVC471 | 1077718 | Seam D2 | 318.19 | 318.4 | 0.21 | 63.5 | 803 | 802 | 1.44 | 83.7
HVC472 | 1077720 | Seam D2 | 318.4 | 318.88 | 0.48 | 63.5 | 1608 | 1588 | 1.36 | 76.8 | Shattered core; length unmeasureable
HVC473 | 1077722 | Seam D2 | 318.88 | 319.3 | 0.42 | 63.5 | 1376 | 1376 | 1.38 | 75 | Shattered core; measureable length 0.28m
HVC474 | 1077724 | Seam D2 | 319.3 | 319.34 | 0.04 | 63.5 | 270 | 270 | 2.22 | 96 | Rubble core; length unmeasureable
HVC475 | 1077726 | Seam D3 | 319.51 | 319.56 | 0.05 | 63.5 | 314 | 314 | 2.12 | 93.5
HVC476 | 1077728 | Seam D3 | 319.56 | 319.78 | 0.22 | 63.5 | 1056 | 1056 | 1.76 | 86.1
HVC477 | 1077730 | Seam D3 | 319.78 | 320.33 | 0.55 | 63.5 | 1976 | 1946 | 1.35 | 82.8
HVC478 | 1077732 | Seam D3 | 320.33 | 320.42 | 0.09 | 63.5 | 896 | 891 | 2.11 | 148.2 | Shattered core; measureable length 0.06m
HVC479 | 1077734 | Seam D3 | 320.42 | 320.73 | 0.31 | 63.5 | 906 | 905 | 1.45 | 63.6 | Shattered core; length unmeasureable
HVC480 | 1077736 | Seam D3 | 320.73 | 320.8 | 0.07 | 63.5 | 507 | 506 | 2.35 | 97.1 | Rubble core; length unmeasureable
HVC481 | 1077738 | Seam E1 | 334.115 | 334.2 | 0.085 | 63.5 | 586 | 586 | 2.22 | 98.1 | Measureable length 0.09m
HVC482 | 1077740 | Seam E1 | 334.2 | 334.67 | 0.47 | 63.5 | 1915 | 1900 | 1.39 | 91.8
HVC483 | 1077742 | Seam E1 | 334.67 | 334.72 | 0.05 | 63.5 | 413 | 412 | 2.39 | 108.9
HVC484 | 1077744 | Seam F2 | 372.785 | 372.85 | 0.065 | 63.5 | 444 | 443 | 2.21 | 97.4 | Measureable length 0.08m
HVC485 | 1077746 | Seam F2 | 372.82 | 372.96 | 0.14 | 63.5 | 463 | 463 | 1.54 | 67.8 | Broken core; measureable length 0.10m
HVC486 | 1077748 | Seam F2 | 372.96 | 373.01 | 0.05 | 63.5 | 345 | 345 | 2.29 | 95.1
HVC487 | 1077750 | Seam F3 | 374.14 | 374.18 | 0.04 | 63.5 | 303 | 300 | 2.16 | 109.6
HVC488 | 1077752 | Seam F3 | 374.18 | 374.21 | 0.03 | 63.5 | 260 | 260 | 2.14 | 127.9 | Broken core; measureable length approximately 0.05m
HVC489 | 1077754 | Seam F3 | 374.21 | 374.22 | 0.01 | 63.5 | 36 | 36 | 1.92 | 59.2 | Rubble core; length unmeasureable
HVC490 | 1077756 | Seam F3 | 374.22 | 374.26 | 0.04 | 63.5 | 181 | 181 | 1.79 | 79.8 | Shattered core; measureable length 0.04m
HVC491 | 1077758 | Seam F3 | 374.26 | 374.46 | 0.2 | 63.5 | 698 | 698 | 1.43 | 77.1 | Broken core; measureable length 0.17m
HVC492 | 1077760 | Seam F3 | 374.46 | 374.48 | 0.02 | 63.5 | 46 | 46 | 2.26 | 32.1 | Rubble core; length unmeasureable
HVC493 | 1077762 | Seam F3 | 374.48 | 374.54 | 0.06 | 63.5 | 246 | 246 | 1.27 | 101.9
HVC494 | 1077764 | Seam F3 | 374.54 | 374.6 | 0.06 | 63.5 | 293 | 293 | 1.74 | 88.6
HVC495 | 1077766 | Seam F3 | 374.6 | 374.805 | 0.205 | 63.5 | 777 | 776 | 1.52 | 78.6 | Broken core; measureable length 0.20m
HVC496 | 1077768 | Seam F3 | 374.805 | 374.825 | 0.02 | 63.5 | 129 | 129 | 2.22 | 91.7 | Shattered core; measureable length 0.01m
HVC497 | 1077770 | Seam F3 | 374.825 | 375.15 | 0.325 | 63.5 | 927 | 916 | 1.33 | 66.9 | Broken core; measureable 0.24m
HVC498 | 1077772 | Seam F4 | 375.15 | 375.18 | 0.03 | 63.5 | 102 | 102 | 2.29 | 46.9 | Rubble core; length unmeasureable
HVC499 | 1077774 | Seam F4 | 375.18 | 375.28 | 0.1 | 63.5 | 445 | 445 | 1.43 | 98.3
HVC500 | 1077776 | Seam F4 | 375.28 | 375.3 | 0.02 | 63.5 | 95 | 95 | 1.86 | 80.6
HVC501 | 1077778 | Seam F4 | 375.3 | 375.4 | 0.1 | 63.5 | 386 | 385 | 1.33 | 91.4
HVC502 | 1077780 | Seam F4 | 375.4 | 375.45 | 0.05 | 63.5 | 393 | 387 | 1.99 | 122.8 | Rubble core; length unmeasureable
HVC503 | 1077782 | Seam F4 | 375.45 | 375.5 | 0.05 | 63.5 | 351 | 351 | 2.35 | 94.3
HVC504 | 1077784 | Seam F5 | 376.84 | 376.88 | 0.04 | 63.5 | 284 | 284 | 2.15 | 104.3
HVC505 | 1077786 | Seam F5 | 376.88 | 376.95 | 0.07 | 63.5 | 315 | 315 | 1.68 | 84.6
HVC506 | 1077788 | Seam F5 | 376.95 | 377.09 | 0.14 | 63.5 | 933 | 933 | 2.45 | 85.9
HVC507 | 1077790 | Seam F5 | 377.09 | 377.26 | 0.17 | 63.5 | 645 | 637 | 1.41 | 83.9
HVC508 | 1077792 | Seam F5 | 377.26 | 377.32 | 0.06 | 63.5 | 404 | 404 | 2.2 | 96.6 | Rubble core; length unmeasureable
HVC509 | 1077794 | Seam F6 | 382.29 | 382.34 | 0.05 | 63.5 | 438 | 437 | 2.52 | 109.5
HVC510 | 1077796 | Seam F6 | 382.34 | 382.4 | 0.06 | 63.5 | 266 | 265 | 1.73 | 80.6
HVC511 | 1077798 | Seam F6 | 382.4 | 382.45 | 0.05 | 63.5 | 422 | 422 | 2.56 | 104.1
HVC512 | 1077800 | Seam G1 | 397.815 | 397.85 | 0.035 | 63.5 | 285 | 283 | 2.67 | 95.6 | Shattered core; length unmeasureable
HVC513 | 1077802 | Seam G1 | 397.85 | 398.01 | 0.16 | 63.5 | 904 | 904 | 2.05 | 87
HVC514 | 1077804 | Seam G1 | 398.01 | 398.17 | 0.16 | 63.5 | 1109 | 1109 | 1.76 | 124.4 | Shattered core; measureable length 0.05m
HVC515 | 1077806 | Seam G1 | 398.17 | 398.34 | 0.17 | 63.5 | 457 | 457 | 1.69 | 50.2 | Shattered core; measureable length 0.08m
HVC516 | 1077808 | Seam G1 | 398.34 | 398.39 | 0.05 | 63.5 | 338 | 338 | 2.35 | 90.8
HVC517 | 1077810 | Seam G2-6 | 405.285 | 405.36 | 0.075 | 63.5 | 553 | 552 | 2.38 | 97.6 | Measureable length 0.08m
HVC518 | 1077812 | Seam G2-6 | 405.36 | 405.58 | 0.22 | 63.5 | 1600 | 1600 | 1.98 | 116 | Shattered core; measureable length approximately 0.18m
HVC519 | 1077814 | Seam G2-6 | 405.58 | 405.625 | 0.045 | 63.5 | 296 | 295 | 2.26 | 91.6
HVC520 | 1077816 | Seam G2-6 | 407.895 | 407.96 | 0.065 | 63.5 | 470 | 470 | 2.39 | 95.5 | Shattered core; measureable length approximately 0.08m
HVC521 | 1077818 | Seam G2-6 | 407.96 | 408.04 | 0.08 | 63.5 | 608 | 608 | 2.41 | 99.6 | Shatteredc core; measureable length approximately 0.09m
HVC522 | 1077820 | Seam G2-6 | 408.04 | 408.085 | 0.045 | 63.5 | 344 | 342 | 2.44 | 98.4
HVC523 | 1077822 | Seam G2-6 | 408.405 | 408.47 | 0.065 | 63.5 | 450 | 449 | 2.25 | 96.9 | Rubble core; length unmeasureable
HVC524 | 1077824 | Seam G2-6 | 408.47 | 409 | 0.53 | 63.5 | 2861 | 2860 | 2.16 | 78.9 | Shattered core; measureable length approximately 0.40m
HVC525 | 1077826 | Seam G2-6 | 409 | 409.28 | 0.28 | 63.5 | 1688 | 1688 | 2.2 | 86.5 | Shattered core; measureable length approximately 0.29m
HVC526 | 1077828 | Seam G2-6 | 409.28 | 409.45 | 0.17 | 63.5 | 1119 | 1118 | 2.12 | 98 | Broken core; length 0.19m
HVC527 | 1077830 | Seam G2-6 | 409.45 | 409.51 | 0.06 | 63.5 | 133 | 131 | 1.29 | 53.4 | Rubble core; length unmeasureable
HVC528 | 1077832 | Seam G2-6 | 409.51 | 409.55 | 0.04 | 63.5 | 282 | 282 | 2.06 | 108.1
HVC529 | 1077834 | Seam G2-6 | 409.55 | 409.98 | 0.43 | 63.5 | 1613 | 1612 | 1.42 | 83.4
HVC530 | 1077836 | Seam G2-6 | 409.98 | 410.47 | 0.49 | 63.5 | 1829 | 1829 | 1.31 | 90
HVC531 | 1077838 | Seam G2-6 | 410.47 | 410.52 | 0.05 | 63.5 | 386 | 385 | 2.33 | 104.4
HVC532 | 1077840 | Seam H1 | 419.82 | 419.87 | 0.05 | 63.5 | 364 | 363 | 2.31 | 99.2
HVC533 | 1077842 | Seam H1 | 419.87 | 420.16 | 0.29 | 63.5 | 1244 | 1241 | 1.59 | 85
HVC534 | 1077844 | Seam H1 | 420.16 | 420.39 | 0.23 | 63.5 | 1453 | 1453 | 2.32 | 86
HVC535 | 1077846 | Seam H1 | 420.39 | 420.44 | 0.05 | 63.5 | 332 | 332 | 2.32 | 90.4
HVC536 | 1077848 | Seam H2 | 426.47 | 426.52 | 0.05 | 63.5 | 278 | 278 | 2.14 | 82
HVC537 | 1077850 | Seam H2 | 426.52 | 426.72 | 0.2 | 63.5 | 1026 | 1022 | 2.11 | 76.5 | Shattered core; measureable length 0.10m
HVC538 | 1077852 | Seam H2 | 426.72 | 427.01 | 0.29 | 63.5 | 1993 | 1991 | 2.37 | 91.5
HVC539 | 1077854 | Seam H2 | 427.01 | 427.52 | 0.51 | 63.5 | 2960 | 2960 | 1.88 | 97.5
HVC540 | 1077856 | Seam H2 | 427.52 | 427.57 | 0.05 | 63.5 | 368 | 368 | 2.39 | 97.2
HVC541 | 1077858 | Seam H3 | 436.73 | 436.78 | 0.05 | 63.5 | 282 | 281 | 2.54 | 69.9 | Rubble core; length unmeasureable
HVC542 | 1077860 | Seam H3 | 436.78 | 437.3 | 0.52 | 63.5 | 2620 | 2601 | 1.78 | 88.7
HVC543 | 1077862 | Seam H3 | 437.3 | 437.38 | 0.08 | 63.5 | 548 | 547 | 2.3 | 93.9
HVC544 | 1077864 | Seam H3 | 437.38 | 437.64 | 0.26 | 63.5 | 1756 | 1756 | 2.35 | 90.7
HVC545 | 1077866 | Seam H3 | 437.64 | 437.97 | 0.33 | 63.5 | 1786 | 1786 | 2.1 | 81.4
HVC546 | 1077868 | Seam H3 | 437.97 | 438.52 | 0.55 | 63.5 | 2864 | 2863 | 2.3 | 71.5 | Shattered core; measureable length 0.30m
HVC547 | 1077870 | Seam H3 | 438.52 | 439.05 | 0.53 | 63.5 | 3214 | 3200 | 2.11 | 90.4
HVC548 | 1077872 | Seam H3 | 439.05 | 439.13 | 0.08 | 63.5 | 584 | 584 | 2.37 | 97.3 | Broken core; length 0.08m
Bureau Veritas Minerals Pty Ltd
Brisbane Exploration Laboratory
ABN: 30 008 127 802
221 Leitchs Road, Brendale, QLD, 4500
PO Box 5805, Brendale, QLD, 4500
Tel: (07) 3883 6800 | Fax: (07) 3883 6840
E-mail: pac.itabrendale@au.bureauveritas.com

## Raw
ORIGIN : | HardRock Coal Mining Pty. Ltd. | [10 empty] | BV Reference # : |  | 85043610
DESCRIPTION : | VR15 | [10 empty] | Dated Received : |  | 2017-06-23
REPORTED TO : | Paul Wootton | [10 empty] | Date Reported : |  | 2017-08-08
RAW ANALYSIS
VR15
Sample Details | [6 empty] | Analysis
Client Sample Number | Lab Sample Number | Ply Name | Depth From | Depth To | Thickness | Core Diameter | Mass |  | Proximate Analysis |  |  |  | General Analysis
[7 empty] | Start Mass | Air-Dried Mass | Analysis Moisture | Ash | Volatile Matter | Fixed Carbon | Total Sulphur | Calorific Value (Gross, Sulphur Corrected)
[6 empty] | As-Sampled | As-Received | Air-Dried | Air-dried | Air-dried | Air-dried | Air-dried | Air-dried | Air-dried
|  |  | metres | metres | metres | mm | grams | grams | % | % | % | % | % | MJ/kg
HVC382 | 1077541 | Seam A1 | 222.7 | 222.74 | 0.04 | 63.5 | 248 | 247 | 3.5 | 88.9 | 7.6 | 0 | 0.18 | <0.001
HVC383 | 1077543 | Seam A1 | 222.74 | 223.35 | 0.61 | 63.5 | 3276 | 3276 | 4.8 | 63.6 | 12.4 | 19.2 | 0.15 | 8.63575
HVC384 | 1077545 | Seam A1 | 223.35 | 223.66 | 0.31 | 63.5 | 1630 | 1628 | 4.8 | 80.7 | 10.2 | 4.3 | 0.07 | 2.00335
HVC385 | 1077547 | Seam A1 | 223.66 | 224.02 | 0.36 | 63.5 | 2272 | 2272 | 6.9 | 80.2 | 8.8 | 4.1 | 0.08 | 1.9424
HVC386 | 1077549 | Seam A1 | 224.02 | 224.14 | 0.12 | 63.5 | 547 | 547 | 4.2 | 62.6 | 12 | 21.2 | 0.18 | 10.1429
HVC387 | 1077551 | Seam A1 | 224.14 | 224.52 | 0.38 | 63.5 | 2693 | 2667 | 6.8 | 87 | 6.2 | 0 | 0.02 | <0.001
HVC388 | 1077553 | Seam A1 | 224.52 | 224.9 | 0.38 | 63.5 | 1594 | 1594 | 6.2 | 38.9 | 20.6 | 34.3 | 0.32 | 17.4496
HVC389 | 1077555 | Seam A1 | 224.9 | 224.96 | 0.06 | 63.5 | 432 | 432 | 2.5 | 84.4 | 7.6 | 5.5 | 0.09 | 3.47145
HVC390 | 1077557 | Seam A2 | 229.54 | 229.59 | 0.05 | 63.5 | 218 | 218 | 7.1 | 86.4 | 6.5 | 0 | 0.02 | <0.001
HVC391 | 1077559 | Seam A2 | 229.59 | 229.77 | 0.18 | 63.5 | 1199 | 1199 | 2.5 | 88.6 | 6.8 | 2.1 | 0.01 | 0.81905
HVC392 | 1077561 | Seam A2 | 229.77 | 230.03 | 0.26 | 63.5 | 1604 | 1590 | 4.9 | 89.2 | 5.9 | 0 | <0.01 | <0.001
HVC393 | 1077563 | Seam A2 | 230.03 | 230.19 | 0.16 | 63.5 | 956 | 956 | 5.1 | 85.2 | 8.3 | 1.4 | 0.02 | 0.5281
HVC394 | 1077565 | Seam A2 | 230.19 | 231 | 0.81 | 63.5 | 4731 | 4729 | 5.3 | 83.1 | 8.8 | 2.8 | 0.01 | 1.11905
HVC395 | 1077567 | Seam A2 | 231 | 231.16 | 0.16 | 63.5 | 989 | 989 | 4.7 | 75.7 | 10.1 | 9.5 | 0.09 | 4.38145
HVC396 | 1077569 | Seam A2 | 231.16 | 231.4 | 0.24 | 63.5 | 1255 | 1248 | 7.4 | 83.8 | 8.8 | 0 | 0.05 | <0.001
HVC397 | 1077571 | Seam A2 | 231.4 | 231.55 | 0.15 | 63.5 | 833 | 825 | 4.3 | 57.4 | 14.2 | 24.1 | 0.23 | 11.80815
HVC398 | 1077573 | Seam A2 | 231.55 | 231.67 | 0.12 | 63.5 | 843 | 843 | 5 | 81.3 | 10.9 | 2.8 | 0.04 | 1.4262
HVC399 | 1077575 | Seam A2 | 231.67 | 231.9 | 0.23 | 63.5 | 1217 | 1217 | 4.5 | 59.7 | 13.4 | 22.4 | 0.26 | 11.2753
HVC400 | 1077577 | Seam A2 | 231.9 | 231.95 | 0.05 | 63.5 | 398 | 397 | 6.8 | 86.4 | 6.8 | 0 | 0.01 | <0.001
HVC401 | 1077579 | Seam A3 | 234.22 | 234.26 | 0.04 | 63.5 | 279 | 279 | 3.8 | 85.8 | 10.4 | 0 | <0.01 | <0.001
HVC402 | 1077581 | Seam A3 | 234.18 | 234.4 | 0.22 | 63.5 | 959 | 952 | 6.3 | 83.3 | 10.4 | 0 | 0.01 | <0.001
HVC403 | 1077583 | Seam A3 | 234.4 | 234.57 | 0.17 | 63.5 | 674 | 674 | 5.1 | 49.8 | 17 | 28.1 | 0.31 | 13.99055
HVC404 | 1077585 | Seam A3 | 234.57 | 234.79 | 0.22 | 63.5 | 1255 | 1255 | 4.1 | 80.1 | 11.8 | 4 | 0.11 | 1.87955
HVC405 | 1077587 | Seam A3 | 234.79 | 234.92 | 0.13 | 63.5 | 688 | 688 | 5.7 | 48.5 | 19.2 | 26.6 | 0.35 | 13.78675
HVC406 | 1077589 | Seam A3 | 234.92 | 235.02 | 0.1 | 63.5 | 555 | 555 | 7.8 | 83.5 | 8.7 | 0 | 0.03 | <0.001
HVC407 | 1077591 | Seam A3 | 235.02 | 235.35 | 0.33 | 63.5 | 1299 | 1294 | 3.9 | 83.8 | 8.2 | 4.1 | 0.08 | 2.7824
HVC408 | 1077593 | Seam A3 | 235.35 | 235.72 | 0.37 | 63.5 | 2367 | 2367 | 8.7 | 84 | 7.3 | 0 | 0.01 | <0.001
HVC409 | 1077595 | Seam A3 | 235.72 | 236.15 | 0.43 | 63.5 | 2186 | 2186 | 4 | 64 | 13.2 | 18.8 | 0.43 | 10.01915
HVC410 | 1077597 | Seam A3 | 236.15 | 236.2 | 0.05 | 63.5 | 346 | 346 | 2.3 | 92.4 | 4.6 | 0.7 | 0.02 | 0.1681
HVC411 | 1077599 | Seam B0 | 254.68 | 254.73 | 0.05 | 63.5 | 314 | 314 | 1.7 | 92.7 | 4.7 | 0.9 | 0.06 | 0.3643
HVC412 | 1077601 | Seam B0 | 254.73 | 254.97 | 0.24 | 63.5 | 622 | 615 | 7.5 | 13.6 | 31.5 | 47.4 | 0.61 | 26.22205
HVC413 | 1077603 | Seam B0 | 254.97 | 255.08 | 0.11 | 63.5 | 749 | 749 | 6.4 | 76.8 | 9.2 | 7.6 | 0.42 | 3.9401
HVC414 | 1077605 | Seam B0 | 255.08 | 255.36 | 0.28 | 63.5 | 1212 | 1212 | 7.8 | 35.9 | 21.6 | 34.7 | 0.34 | 18.6777
HVC415 | 1077607 | Seam B0 | 255.36 | 255.79 | 0.43 | 63.5 | 2092 | 2092 | 5.9 | 50.7 | 14.5 | 28.9 | 0.18 | 13.0829
HVC416 | 1077609 | Seam B0 | 255.79 | 255.84 | 0.05 | 63.5 | 329 | 329 | 6.5 | 78.3 | 11 | 4.2 | 0.07 | 2.07335
HVC417 | 1077611 | Seam B1 | 255.85 | 255.9 | 0.05 | 63.5 | 231 | 229 | 6.2 | 84.1 | 9.7 | 0 | 0.22 | <0.001
HVC418 | 1077613 | Seam B1 | 255.9 | 256.09 | 0.19 | 63.5 | 860 | 860 | 6.4 | 57.2 | 17.2 | 19.2 | <0.01 | 10.29905
HVC419 | 1077615 | Seam B1 | 256.09 | 256.58 | 0.49 | 63.5 | 2713 | 2713 | 6.6 | 48.3 | 17.5 | 27.6 | 0.18 | 13.8129
HVC420 | 1077617 | Seam B1 | 256.58 | 256.79 | 0.21 | 63.5 | 1435 | 1435 | 9.2 | 82.6 | 8.2 | 0 | 0.21 | <0.001
HVC421 | 1077619 | Seam B1 | 256.79 | 257.31 | 0.52 | 63.5 | 2542 | 2542 | 6 | 46.6 | 15.5 | 31.9 | 0.02 | 14.8081
HVC422 | 1077621 | Seam B1 | 257.31 | 257.54 | 0.23 | 63.5 | 1110 | 1103 | 6 | 52.2 | 19.2 | 22.6 | 0.27 | 12.48435
HVC423 | 1077623 | Seam B1 | 257.54 | 257.61 | 0.07 | 63.5 | 314 | 314 | 5.1 | 83.5 | 10.8 | 0.6 | 0.02 | 0.0481
HVC424 | 1077625 | Seam B2 | 257.67 | 257.71 | 0.04 | 63.5 | 218 | 218 | 5.8 | 81 | 11.6 | 1.6 | 0.05 | 0.89525
HVC425 | 1077627 | Seam B2 | 257.71 | 258.12 | 0.435 | 63.5 | 1886 | 1886 | 6.8 | 41.5 | 19.2 | 32.5 | 0.3 | 16.4315
HVC426 | 1077629 | Seam B2 | 258.12 | 258.23 | 0.11 | 63.5 | 700 | 700 | 3.7 | 72.3 | 12.8 | 11.2 | 0.07 | 5.10335
HVC427 | 1077631 | Seam B2 | 258.23 | 259.08 | 0.85 | 63.5 | 3878 | 3853 | 5.5 | 48.3 | 17 | 29.2 | 0.2 | 14.031
HVC428 | 1077633 | Seam B2 | 259.08 | 259.54 | 0.46 | 63.5 | 2330 | 2325 | 5.6 | 60.3 | 15.8 | 18.3 | 0.16 | 9.0648
HVC429 | 1077635 | Seam B2 | 259.54 | 260.07 | 0.53 | 63.5 | 2872 | 2870 | 6.4 | 71.4 | 13.2 | 9 | 0.1 | 4.5105
HVC430 | 1077637 | Seam B2 | 260.07 | 260.29 | 0.22 | 63.5 | 1132 | 1130 | 7.6 | 51.4 | 21.5 | 19.5 | 0.38 | 12.1439
HVC431 | 1077639 | Seam B2 | 260.29 | 260.34 | 0.05 | 63.5 | 330 | 329 | 6.1 | 84.3 | 9.6 | 0 | 0.2 | 0.021
HVC432 | 1077641 | Seam B3 | 260.48 | 260.52 | 0.05 | 63.5 | 256 | 251 | 4.9 | 87.2 | 7.9 | 0 | 0.02 | <0.001
HVC433 | 1077643 | Seam B3 | 260.52 | 260.91 | 0.39 | 63.5 | 2113 | 2113 | 4.6 | 60.7 | 15.2 | 19.5 | 0.19 | 10.36195
HVC434 | 1077645 | Seam B3 | 260.91 | 261.05 | 0.14 | 63.5 | 670 | 670 | 8.1 | 84.5 | 7.4 | 0 | 0.01 | <0.001
HVC435 | 1077647 | Seam B3 | 261.05 | 261.29 | 0.24 | 63.5 | 1484 | 1478 | 4.4 | 67.1 | 12 | 16.5 | 0.16 | 8.3348
HVC436 | 1077649 | Seam B3 | 261.29 | 261.63 | 0.34 | 63.5 | 1894 | 1891 | 8.3 | 84.3 | 7.4 | 0 | <0.01 | <0.001
HVC437 | 1077651 | Seam B3 | 261.63 | 261.96 | 0.33 | 63.5 | 2003 | 1991 | 4.2 | 78.4 | 10.6 | 6.8 | 0.06 | 3.3243
HVC438 | 1077653 | Seam B3 | 261.96 | 262.3 | 0.34 | 63.5 | 1951 | 1950 | 3.9 | 65.2 | 14.7 | 16.2 | 0.19 | 9.03195
HVC439 | 1077655 | Seam B3 | 262.3 | 262.45 | 0.15 | 63.5 | 873 | 872 | 2.9 | 82.2 | 12.8 | 2.1 | 0.05 | 1.01525
HVC440 | 1077657 | Seam B3 | 262.45 | 262.63 | 0.18 | 63.5 | 703 | 701 | 8.5 | 26 | 25.5 | 40 | 0.49 | 20.87345
HVC441 | 1077659 | Seam B3 | 262.63 | 262.68 | 0.05 | 63.5 | 348 | 347 | 2.8 | 88.8 | 6.5 | 1.9 | 0.04 | 1.2162
HVC442 | 1077661 | Seam C1 | 280.76 | 280.8 | 0.05 | 63.5 | 322 | 319 | 7.8 | 83.9 | 8.3 | 0 | 0.01 | <0.001
HVC443 | 1077663 | Seam C1 | 280.8 | 281.09 | 0.29 | 63.5 | 1401 | 1400 | 6.6 | 69.1 | 11.5 | 12.8 | 0.19 | 5.13195
HVC444 | 1077665 | Seam C1 | 281.09 | 281.31 | 0.22 | 63.5 | 1242 | 1241 | 6.9 | 84.8 | 8.3 | 0 | 0.02 | <0.001
HVC445 | 1077667 | Seam C1 | 281.31 | 281.52 | 0.21 | 63.5 | 1156 | 1152 | 5.8 | 61.7 | 12.3 | 20.2 | 0.16 | 9.4848
HVC446 | 1077669 | Seam C1 | 281.52 | 281.8 | 0.28 | 63.5 | 1878 | 1877 | 5.5 | 76.3 | 10.7 | 7.5 | 0.06 | 3.1043
HVC447 | 1077671 | Seam C1 | 281.8 | 282.02 | 0.22 | 63.5 | 1335 | 1323 | 7.4 | 67.6 | 11.5 | 13.5 | 0.09 | 5.33145
HVC448 | 1077673 | Seam C1 | 282.02 | 282.07 | 0.05 | 63.5 | 334 | 331 | 2.8 | 88.9 | 8.3 | 0 | 0.01 | <0.001
HVC449 | 1077675 | Seam C2 | 282.25 | 282.3 | 0.05 | 63.5 | 239 | 238 | 2.7 | 89.3 | 8 | 0 | 0.01 | <0.001
HVC450 | 1077677 | Seam C2 | 282.3 | 282.56 | 0.26 | 63.5 | 1573 | 1572 | 6.2 | 65.5 | 12.7 | 15.6 | 0.13 | 7.30765
HVC451 | 1077679 | Seam C2 | 282.56 | 282.67 | 0.11 | 63.5 | 593 | 589 | 9.8 | 80.7 | 8.9 | 0.6 | 0.02 | 0.4581
HVC452 | 1077681 | Seam C2 | 282.67 | 282.76 | 0.09 | 63.5 | 520 | 517 | 7.3 | 54.8 | 12.8 | 25.1 | 0.15 | 10.94575
HVC453 | 1077683 | Seam C2 | 282.76 | 282.85 | 0.09 | 63.5 | 500 | 499 | 1.7 | 88.8 | 9.4 | 0.1 | 0.01 | <0.001
HVC454 | 1077685 | Seam C2 | 282.85 | 283.61 | 0.76 | 63.5 | 3633 | 3633 | 7 | 54.3 | 15.4 | 23.3 | 0.2 | 11.331
HVC455 | 1077687 | Seam C2 | 283.61 | 284.02 | 0.41 | 63.5 | 2107 | 2106 | 7.4 | 70.8 | 12.5 | 9.3 | 0.1 | 4.4105
HVC456 | 1077689 | Seam C2 | 284.02 | 284.07 | 0.05 | 63.5 | 345 | 343 | 5.2 | 76.3 | 10.2 | 8.3 | 0.44 | 3.6182
HVC457 | 1077691 | Seam C3 | 287.28 | 287.33 | 0.05 | 63.5 | 302 | 296 | 4.1 | 77.8 | 12.6 | 5.5 | 0.05 | 2.31525
HVC458 | 1077693 | Seam C3 | 287.15 | 287.66 | 0.51 | 63.5 | 1849 | 1849 | 6.1 | 59 | 14.8 | 20.1 | 0.14 | 8.7967
HVC459 | 1077695 | Seam C3 | 287.66 | 288.17 | 0.51 | 63.5 | 3277 | 3275 | 5.5 | 78.9 | 11 | 4.6 | 0.05 | 2.01525
HVC460 | 1077697 | Seam C3 | 288.17 | 288.48 | 0.31 | 63.5 | 1344 | 1344 | 6.2 | 44.6 | 20.4 | 28.8 | 0.36 | 15.6958
HVC461 | 1077699 | Seam C3 | 288.48 | 288.515 | 0.035 | 63.5 | 189 | 186 | 3.2 | 83.7 | 7.9 | 5.2 | 0.1 | 2.8805
HVC462 | 1077701 | Seam D1 | 316.4 | 316.46 | 0.06 | 63.5 | 380 | 373 | 3.2 | 87.1 | 5.5 | 4.2 | 0.07 | 2.30335
HVC463 | 1077703 | Seam D1 | 316.46 | 316.57 | 0.11 | 63.5 | 659 | 658 | 3.6 | 63.4 | 11.3 | 21.7 | 0.18 | 10.6329
HVC464 | 1077705 | Seam D1 | 316.57 | 316.705 | 0.135 | 63.5 | 875 | 873 | 11.9 | 79.8 | 8 | 0.3 | 0.02 | 0.1081
HVC465 | 1077707 | Seam D1 | 316.705 | 316.91 | 0.205 | 63.5 | 896 | 895 | 6.8 | 28.9 | 23.7 | 40.6 | 0.4 | 21.462
HVC466 | 1077709 | Seam D1 | 316.91 | 317.01 | 0.1 | 63.5 | 495 | 492 | 12.4 | 78.5 | 8.1 | 1 | 0.01 | 0.17905
HVC467 | 1077711 | Seam D1 | 317.01 | 317.6 | 0.59 | 63.5 | 2477 | 2445 | 7.3 | 32.2 | 23.7 | 36.8 | 0.4 | 19.612
HVC468 | 1077713 | Seam D1 | 317.6 | 317.65 | 0.05 | 63.5 | 337 | 337 | 4.2 | 82.4 | 7.4 | 6 | 0.07 | 3.16335
HVC469 | 1077715 | Seam D1 | 317.79 | 317.82 | 0.03 | 63.5 | 229 | 229 | 10.1 | 81 | 8.9 | 0 | 0.01 | <0.001
HVC470 | 1077717 | Seam D2 | 317.82 | 318.19 | 0.37 | 63.5 | 1405 | 1405 | 6.8 | 23.8 | 25.6 | 43.8 | 0.39 | 22.74295
HVC471 | 1077719 | Seam D2 | 318.19 | 318.4 | 0.21 | 63.5 | 803 | 802 | 7.6 | 31.5 | 25.6 | 35.3 | 0.39 | 19.11295
HVC472 | 1077721 | Seam D2 | 318.4 | 318.88 | 0.48 | 63.5 | 1608 | 1588 | 7 | 18.6 | 28 | 46.4 | 0.45 | 24.70725
HVC473 | 1077723 | Seam D2 | 318.88 | 319.3 | 0.42 | 63.5 | 1376 | 1376 | 7.4 | 23.9 | 29.1 | 39.6 | 0.54 | 22.7987
HVC474 | 1077725 | Seam D2 | 319.3 | 319.34 | 0.04 | 63.5 | 270 | 270 | 4.3 | 83 | 7.9 | 4.8 | 0.1 | 2.5505
HVC475 | 1077727 | Seam D3 | 319.51 | 319.56 | 0.05 | 63.5 | 314 | 314 | 4.6 | 87.3 | 6.2 | 1.9 | 0.04 | 0.7962
HVC476 | 1077729 | Seam D3 | 319.56 | 319.78 | 0.22 | 63.5 | 1056 | 1056 | 4.9 | 50.4 | 18.3 | 26.4 | 0.21 | 12.88005
HVC477 | 1077731 | Seam D3 | 319.78 | 320.33 | 0.55 | 63.5 | 1976 | 1946 | 5.3 | 22.8 | 30.2 | 41.7 | 0.53 | 23.96965
HVC478 | 1077733 | Seam D3 | 320.33 | 320.42 | 0.09 | 63.5 | 896 | 891 | 4.8 | 79.8 | 9.7 | 5.7 | 0.11 | 3.32955
HVC479 | 1077735 | Seam D3 | 320.42 | 320.73 | 0.31 | 63.5 | 906 | 905 | 7.8 | 30.1 | 27.2 | 34.9 | 0.58 | 20.7849
HVC480 | 1077737 | Seam D3 | 320.73 | 320.8 | 0.07 | 63.5 | 507 | 506 | 4.2 | 83.4 | 8.4 | 4 | 0.08 | 2.4724
HVC481 | 1077739 | Seam E1 | 334.115 | 334.2 | 0.05 | 63.5 | 586 | 586 | 0.7 | 96.8 | 2.5 | 0 | <0.01 | <0.001
HVC482 | 1077741 | Seam E1 | 334.2 | 334.67 | 0.47 | 63.5 | 1915 | 1900 | 6.3 | 25.4 | 25.9 | 42.4 | 0.38 | 23.0239
HVC483 | 1077743 | Seam E1 | 334.67 | 334.72 | 0.05 | 63.5 | 413 | 412 | 4.5 | 87.4 | 5.6 | 2.5 | 0.01 | 1.05905
HVC484 | 1077745 | Seam F2 | 372.785 | 372.85 | 0.065 | 63.5 | 444 | 443 | 0.9 | 96.7 | 2.4 | 0 | 0.02 | <0.001
HVC485 | 1077747 | Seam F2 | 372.82 | 372.96 | 0.14 | 63.5 | 463 | 463 | 8.2 | 45.3 | 21.4 | 25.1 | 0.36 | 15.3758
HVC486 | 1077749 | Seam F2 | 372.96 | 373.01 | 0.05 | 63.5 | 345 | 345 | 2.8 | 90.8 | 5.2 | 1.2 | 0.04 | 0.7962
HVC487 | 1077751 | Seam F3 | 374.14 | 374.18 | 0.04 | 63.5 | 303 | 300 | 2.7 | 91.8 | 5.1 | 0.4 | 0.02 | 0.4181
HVC488 | 1077753 | Seam F3 | 374.18 | 374.21 | 0.03 | 63.5 | 260 | 260 | 4.3 | 80 | 9.3 | 6.4 | 0.11 | 3.77955
HVC489 | 1077755 | Seam F3 | 374.21 | 374.22 | 0.01 | 63.5 | 36 | 36 | 7.2 | 80.9 | 8.2 | 3.7 | 0.07 | 1.84335
HVC490 | 1077757 | Seam F3 | 374.22 | 374.26 | 0.04 | 63.5 | 181 | 181 | 8.7 | 64.7 | 13.1 | 13.5 | 0.14 | 6.6967
HVC491 | 1077759 | Seam F3 | 374.26 | 374.46 | 0.2 | 63.5 | 698 | 698 | 5.7 | 23.1 | 24.1 | 47.1 | 0.36 | 23.6758
HVC492 | 1077761 | Seam F3 | 374.46 | 374.48 | 0.02 | 63.5 | 46 | 46 | 3 | 73.8 | 13.5 | 9.7 | 0.11 | 4.86955
HVC493 | 1077763 | Seam F3 | 374.48 | 374.54 | 0.06 | 63.5 | 246 | 246 | 6.5 | 14.4 | 29.9 | 49.2 | 0.53 | 26.49965
HVC494 | 1077765 | Seam F3 | 374.54 | 374.6 | 0.06 | 63.5 | 293 | 293 | 4.7 | 55.6 | 18.8 | 20.9 | 0.23 | 11.41815
HVC495 | 1077767 | Seam F3 | 374.6 | 374.805 | 0.205 | 63.5 | 777 | 776 | 5.3 | 39.7 | 24.6 | 30.4 | 0.34 | 17.9777
HVC496 | 1077769 | Seam F3 | 374.805 | 374.825 | 0.02 | 63.5 | 129 | 129 | 4.8 | 67.3 | 14.1 | 13.8 | 0.2 | 8.311
HVC497 | 1077771 | Seam F3 | 374.825 | 375.15 | 0.325 | 63.5 | 927 | 916 | 5.1 | 17.4 | 28.5 | 49 | 0.47 | 25.79535
HVC498 | 1077773 | Seam F4 | 375.15 | 375.18 | 0.03 | 63.5 | 102 | 102 | 6.4 | 80 | 11.9 | 1.7 | 0.04 | 0.9162
HVC499 | 1077775 | Seam F4 | 375.18 | 375.28 | 0.1 | 63.5 | 445 | 445 | 6.1 | 22.2 | 28.2 | 43.5 | 0.44 | 23.6182
HVC500 | 1077777 | Seam F4 | 375.28 | 375.3 | 0.02 | 63.5 | 95 | 95 | 3.5 | 80.6 | 13.2 | 2.7 | 0.04 | 1.2362
HVC501 | 1077779 | Seam F4 | 375.3 | 375.4 | 0.1 | 63.5 | 386 | 385 | 5.5 | 18.8 | 31.5 | 44.2 | 0.54 | 25.2787
HVC502 | 1077781 | Seam F4 | 375.4 | 375.45 | 0.05 | 63.5 | 393 | 387 | 4.2 | 76.6 | 9.9 | 9.3 | 0.13 | 4.88765
HVC503 | 1077783 | Seam F4 | 375.45 | 375.5 | 0.05 | 63.5 | 351 | 351 | 3.4 | 90.5 | 5.5 | 0.6 | 0.02 | 0.2381
HVC504 | 1077785 | Seam F5 | 376.84 | 376.88 | 0.05 | 63.5 | 284 | 284 | 3.6 | 83.1 | 8.5 | 4.8 | 0.09 | 2.70145
HVC505 | 1077787 | Seam F5 | 376.88 | 376.95 | 0.07 | 63.5 | 315 | 315 | 5 | 61 | 16.9 | 17.1 | 0.29 | 10.54245
HVC506 | 1077789 | Seam F5 | 376.95 | 377.09 | 0.14 | 63.5 | 933 | 933 | 3.7 | 89.6 | 6.3 | 0.4 | 0.02 | 0.3181
HVC507 | 1077791 | Seam F5 | 377.09 | 377.26 | 0.17 | 63.5 | 645 | 637 | 4.5 | 28.9 | 28.1 | 38.5 | 0.49 | 21.65345
HVC508 | 1077793 | Seam F5 | 377.26 | 377.32 | 0.06 | 63.5 | 404 | 404 | 3.5 | 83.8 | 7.9 | 4.8 | 0.07 | 2.67335
HVC509 | 1077795 | Seam F6 | 382.29 | 382.34 | 0.05 | 63.5 | 438 | 437 | 3 | 91.4 | 5.2 | 0.4 | 0.02 | 0.1081
HVC510 | 1077797 | Seam F6 | 382.34 | 382.4 | 0.06 | 63.5 | 266 | 265 | 5 | 55.5 | 17.8 | 21.7 | 1.17 | 12.38885
HVC511 | 1077799 | Seam F6 | 382.4 | 382.45 | 0.05 | 63.5 | 422 | 422 | 3 | 91.7 | 5.1 | 0.2 | 0.02 | 0.0581
HVC512 | 1077801 | Seam G1 | 397.815 | 397.85 | 0.035 | 63.5 | 285 | 283 | 2.1 | 92.7 | 5.2 | 0 | 0.02 | <0.001
HVC513 | 1077803 | Seam G1 | 397.85 | 398.01 | 0.16 | 63.5 | 904 | 904 | 6.1 | 69.1 | 11.8 | 13 | 0.1 | 5.3905
HVC514 | 1077805 | Seam G1 | 398.01 | 398.17 | 0.16 | 63.5 | 1109 | 1109 | 6.9 | 48.9 | 13.9 | 30.3 | 0.21 | 12.47005
HVC515 | 1077807 | Seam G1 | 398.17 | 398.34 | 0.17 | 63.5 | 457 | 457 | 6.6 | 47.8 | 20.1 | 25.5 | 0.47 | 14.41535
HVC516 | 1077809 | Seam G1 | 398.34 | 398.39 | 0.05 | 63.5 | 338 | 338 | 2.5 | 92.7 | 4.8 | 0 | 0.02 | <0.001
HVC517 | 1077811 | Seam G2-6 | 405.31 | 405.36 | 0.05 | 63.5 | 553 | 552 | 0.8 | 93.6 | 5.5 | 0.1 | 0.02 | <0.001
HVC518 | 1077813 | Seam G2-6 | 405.36 | 405.58 | 0.22 | 63.5 | 1600 | 1600 | 4.9 | 64.5 | 12.1 | 18.5 | 0.12 | 7.9686
HVC519 | 1077815 | Seam G2-6 | 405.58 | 405.625 | 0.045 | 63.5 | 296 | 295 | 2.9 | 90.9 | 5.4 | 0.8 | 0.02 | 0.4181
HVC520 | 1077817 | Seam G2-6 | 407.895 | 407.96 | 0.05 | 63.5 | 470 | 470 | 2.4 | 92.9 | 4.7 | 0 | 0.01 | 0.07905
HVC521 | 1077819 | Seam G2-6 | 407.96 | 408.04 | 0.08 | 63.5 | 608 | 608 | 2.9 | 88.4 | 6.3 | 2.4 | 0.03 | 1.01715
HVC522 | 1077821 | Seam G2-6 | 408.04 | 408.085 | 0.045 | 63.5 | 344 | 342 | 2.5 | 91 | 5.3 | 1.2 | 0.02 | 0.3781
HVC523 | 1077823 | Seam G2-6 | 408.405 | 408.47 | 0.065 | 63.5 | 450 | 449 | 2.8 | 89.4 | 6.1 | 1.7 | 0.02 | 0.9281
HVC524 | 1077825 | Seam G2-6 | 408.47 | 409 | 0.53 | 63.5 | 2861 | 2860 | 3.5 | 76 | 10.3 | 10.2 | 0.09 | 4.30145
HVC525 | 1077827 | Seam G2-6 | 409 | 409.28 | 0.28 | 63.5 | 1688 | 1688 | 3.2 | 77.9 | 9.9 | 9 | 0.07 | 3.70335
HVC526 | 1077829 | Seam G2-6 | 409.28 | 409.45 | 0.17 | 63.5 | 1119 | 1118 | 3.2 | 74.9 | 11.1 | 10.8 | 0.08 | 4.5824
HVC527 | 1077831 | Seam G2-6 | 409.45 | 409.51 | 0.06 | 63.5 | 133 | 131 | 4 | 17.1 | 24.3 | 54.6 | 0.44 | 26.0882
HVC528 | 1077833 | Seam G2-6 | 409.51 | 409.55 | 0.04 | 63.5 | 282 | 282 | 4.5 | 79.1 | 13.4 | 3 | 0.07 | 1.53335
HVC529 | 1077835 | Seam G2-6 | 409.55 | 409.98 | 0.43 | 63.5 | 1613 | 1612 | 5.1 | 22.4 | 23.7 | 48.8 | 0.38 | 23.9239
HVC530 | 1077837 | Seam G2-6 | 409.98 | 410.47 | 0.49 | 63.5 | 1829 | 1829 | 6.5 | 13.5 | 32 | 48 | 0.55 | 26.91775
HVC531 | 1077839 | Seam G2-6 | 410.47 | 410.52 | 0.05 | 63.5 | 386 | 385 | 2.3 | 90.7 | 5.9 | 1.1 | 0.01 | 0.41905
HVC532 | 1077841 | Seam H1 | 419.82 | 419.87 | 0.05 | 63.5 | 364 | 363 | 2.3 | 92.7 | 5 | 0 | 0.02 | 0.0981
HVC533 | 1077843 | Seam H1 | 419.87 | 420.16 | 0.29 | 63.5 | 1244 | 1241 | 5.8 | 34 | 19.5 | 40.7 | 0.34 | 19.6477
HVC534 | 1077845 | Seam H1 | 420.16 | 420.39 | 0.23 | 63.5 | 1453 | 1453 | 4.8 | 82.8 | 10.1 | 2.3 | 0.01 | 0.81905
HVC535 | 1077847 | Seam H1 | 420.39 | 420.44 | 0.05 | 63.5 | 332 | 332 | 4.7 | 85.9 | 9.1 | 0.3 | 0.01 | 0.08905
HVC536 | 1077849 | Seam H2 | 426.47 | 426.52 | 0.05 | 63.5 | 278 | 278 | 5.1 | 82.9 | 10 | 2 | 0.02 | 0.7881
HVC537 | 1077851 | Seam H2 | 426.52 | 426.72 | 0.2 | 63.5 | 1026 | 1022 | 4.6 | 74.4 | 11.4 | 9.6 | 0.07 | 4.08335
HVC538 | 1077853 | Seam H2 | 426.72 | 427.01 | 0.29 | 63.5 | 1993 | 1991 | 3.6 | 87.6 | 7.2 | 1.6 | 0.02 | 0.9981
HVC539 | 1077855 | Seam H2 | 427.01 | 427.52 | 0.51 | 63.5 | 2960 | 2960 | 5.1 | 57.6 | 14.6 | 22.7 | 0.2 | 10.601
HVC540 | 1077857 | Seam H2 | 427.52 | 427.57 | 0.05 | 63.5 | 368 | 368 | 3.7 | 84.6 | 7.8 | 3.9 | 0.05 | 2.29525
HVC541 | 1077859 | Seam H3 | 436.73 | 436.78 | 0.05 | 63.5 | 282 | 281 | 3.7 | 89.3 | 5.5 | 1.5 | 0.02 | 0.5481
HVC542 | 1077861 | Seam H3 | 436.78 | 437.3 | 0.52 | 63.5 | 2620 | 2601 | 4.6 | 49.8 | 14 | 31.6 | 0.18 | 13.3429
HVC543 | 1077863 | Seam H3 | 437.3 | 437.38 | 0.08 | 63.5 | 548 | 547 | 2.2 | 83.3 | 12.9 | 1.6 | 0.02 | 0.4781
HVC544 | 1077865 | Seam H3 | 437.38 | 437.64 | 0.26 | 63.5 | 1756 | 1756 | 6.8 | 82 | 11.1 | 0.1 | 0.06 | 0.1743
HVC545 | 1077867 | Seam H3 | 437.64 | 437.97 | 0.33 | 63.5 | 1786 | 1786 | 4.5 | 62 | 13.1 | 20.4 | 0.12 | 8.1786
HVC546 | 1077869 | Seam H3 | 437.97 | 438.52 | 0.55 | 63.5 | 2864 | 2863 | 5.1 | 79.9 | 12.1 | 2.9 | 0.02 | 1.0081
HVC547 | 1077871 | Seam H3 | 438.52 | 439.05 | 0.53 | 63.5 | 3214 | 3200 | 4.2 | 70.8 | 14.6 | 10.4 | 0.12 | 5.1886
HVC548 | 1077873 | Seam H3 | 439.05 | 439.13 | 0.08 | 63.5 | 584 | 584 | 3.9 | 81.3 | 11.5 | 3.3 | 0.02 | 1.3581
Bureau Veritas Minerals Pty Ltd
Brisbane Exploration Laboratory
ABN: 30 008 127 802
221 Leitchs Road, Brendale, QLD, 4500
PO Box 5805, Brendale, QLD, 4500
Tel: (07) 3883 6800 | Fax: (07) 3883 6840
E-mail: pac.itabrendale@au.bureauveritas.com

## Washability
ORIGIN : | HardRock Coal Mining Pty. Ltd. | [10 empty] | BV Reference # : |  | 85043610
DESCRIPTION : | VR15 | [10 empty] | Dated Received : |  | 2017-06-23
REPORTED TO : | Paul Wootton | [10 empty] | Date Reported : |  | 2017-09-08
WASHABILITY
VR15
Sample Details | [5 empty] | Analysis
Client Sample Number | Lab Sample Number | Ply Name | Depth From | Depth To | Thickness | Stage | Sink / Froth # Fraction | Float / Froth Fraction | Fractional |  |  | Cumulative
[9 empty] | Mass |  | Analysis | Mass |  | Analysis
[9 empty] | Mass | Mass | Ash | Mass | Mass | Ash
[9 empty] | As-Tested | As-Tested | Air-dried | As-Tested | As-Tested | Air-dried
|  |  | metres | metres | metres |  |  |  | grams | % | % | grams | % | %
HVC383 | 1148648 | AU | 222.74 | 223.35 | 0.61 | Start mass |  |  | 2449
[6 empty] | Float sink |  | 1.4 | 0 | 0 | I/S | 0 | 0 | I/S
[7 empty] | 1.4 | 1.5 | 16 | 0.6533279 | 29.8 | 16 | 0.6533279 | 29.8
[7 empty] | 1.5 | 1.6 | 32 | 1.306656 | 34.3 | 48 | 1.959984 | 32.8
[7 empty] | 1.6 | 1.7 | 55 | 2.245815 | 41.5 | 103 | 4.205798 | 37.44563
[7 empty] | 1.7 | 1.8 | 315 | 12.86239 | 48.6 | 418 | 17.06819 | 45.85144
[7 empty] | 1.8 | 1.9 | 578 | 23.60147 | 56.4 | 996 | 40.66966 | 51.97299
[7 empty] | 1.9 |  | 1431 | 59.33034 | 69.3 | 2427 | 100 | 62.25316
HVC388 | 1148657 | AM | 224.52 | 224.9 | 0.38 | Start mass |  |  | 1195
[6 empty] | Float sink |  | 1.4 | 282 | 23.59833 | 9.7 | 282 | 23.59833 | 9.7
[7 empty] | 1.4 | 1.5 | 112 | 9.372385 | 20.8 | 394 | 32.97071 | 12.85533
[7 empty] | 1.5 | 1.6 | 161 | 13.4728 | 29.3 | 555 | 46.44351 | 17.62577
[7 empty] | 1.6 | 1.7 | 185 | 15.48117 | 40.3 | 740 | 61.92469 | 23.29432
[7 empty] | 1.7 | 1.8 | 154 | 12.88703 | 49.9 | 894 | 74.81172 | 27.8774
[7 empty] | 1.8 | 1.9 | 94 | 7.866109 | 57.4 | 988 | 82.67782 | 30.68623
[7 empty] | 1.9 |  | 200 | 17.32218 | 70.5 | 1188 | 100 | 37.58285
HVC397-399 | 1148666 | AL | 231.4 | 231.9 | 0.5 | Start mass |  |  | 2105
[6 empty] | Float sink |  | 1.4 | 11 | 0.5225653 | 14.1 | 11 | 0.5225653 | 14.1
[7 empty] | 1.4 | 1.5 | 28 | 1.330166 | 25.6 | 39 | 1.852732 | 22.35641
[7 empty] | 1.5 | 1.6 | 61 | 2.897862 | 33.7 | 100 | 4.750594 | 29.276
[7 empty] | 1.6 | 1.7 | 230 | 10.92637 | 41.9 | 330 | 15.67696 | 38.07455
[7 empty] | 1.7 | 1.8 | 416 | 19.76247 | 49.3 | 746 | 35.43943 | 44.33432
[7 empty] | 1.8 | 1.9 | 283 | 13.44418 | 58.6 | 1029 | 48.88361 | 48.25773
[7 empty] | 1.9 |  | 1063 | 51.11639 | 78 | 2092 | 100 | 63.4609
HVC463 | 1148675 | DU | 316.46 | 316.57 | 0.11 | Start mass |  |  | 498
[6 empty] | Float sink |  | 1.4 | 0 | 0 | I/S | 0 | 0 | I/S
[7 empty] | 1.4 | 1.5 | 1 | 0.2008032 | I/S | 1 | 0.2008032 | I/S
[7 empty] | 1.5 | 1.6 | 2 | 0.4016064 | 36.1 | 3 | 0.6024096 | 36.1
[7 empty] | 1.6 | 1.7 | 43 | 8.634538 | 46.2 | 46 | 9.236948 | 44.75652
[7 empty] | 1.7 | 1.8 | 145 | 29.11647 | 52.8 | 191 | 38.35341 | 50.86283
[7 empty] | 1.8 | 1.9 | 100 | 20.08032 | 58.4 | 291 | 58.43373 | 53.45292
[7 empty] | 1.9 |  | 204 | 41.56627 | 78.3 | 495 | 100 | 63.78092
HVC465-473 | 1148684 | DM | 316.71 | 319.3 | 2.6 | Start mass |  |  | 6143
[6 empty] | Float sink |  | 1.4 | 2189 | 35.63406 | 14 | 2189 | 35.63406 | 14
[7 empty] | 1.4 | 1.5 | 1530 | 24.9064 | 19.8 | 3719 | 60.54045 | 16.38613
[7 empty] | 1.5 | 1.6 | 656 | 10.67882 | 31.3 | 4375 | 71.21927 | 18.62235
[7 empty] | 1.6 | 1.7 | 263 | 4.281296 | 40.1 | 4638 | 75.50057 | 19.84025
[7 empty] | 1.7 | 1.8 | 187 | 3.044115 | 48.8 | 4825 | 78.54469 | 20.96263
[7 empty] | 1.8 | 1.9 | 115 | 1.872049 | 56.8 | 4940 | 80.41673 | 21.7969
[7 empty] | 1.9 |  | 1152 | 19.58327 | 76.8 | 6092 | 100 | 32.56831
HVC476-479 | 1148693 | DL | 319.56 | 320.73 | 1.17 | Start mass |  |  | 2657
[6 empty] | Float sink |  | 1.4 | 930 | 35.00188 | 12 | 930 | 35.00188 | 12
[7 empty] | 1.4 | 1.5 | 417 | 15.69439 | 20.4 | 1347 | 50.69627 | 14.60045
[7 empty] | 1.5 | 1.6 | 171 | 6.43583 | 31.9 | 1518 | 57.1321 | 16.54921
[7 empty] | 1.6 | 1.7 | 127 | 4.779827 | 40.6 | 1645 | 61.91193 | 18.40602
[7 empty] | 1.7 | 1.8 | 155 | 5.833647 | 47.4 | 1800 | 67.74558 | 20.90272
[7 empty] | 1.8 | 1.9 | 157 | 5.90892 | 54.3 | 1957 | 73.6545 | 23.58201
[7 empty] | 1.9 |  | 680 | 26.3455 | 74.7 | 2637 | 100 | 37.0493
HVC482 | 1148702 | E | 334.2 | 334.67 | 0.47 | Start mass |  |  | 1479
[6 empty] | Float sink |  | 1.4 | 837 | 56.59229 | 15.4 | 837 | 56.59229 | 15.4
[7 empty] | 1.4 | 1.5 | 259 | 17.51183 | 23.4 | 1096 | 74.10412 | 17.29051
[7 empty] | 1.5 | 1.6 | 92 | 6.220419 | 34.9 | 1188 | 80.32454 | 18.65421
[7 empty] | 1.6 | 1.7 | 91 | 6.152806 | 44.7 | 1279 | 86.47735 | 20.50735
[7 empty] | 1.7 | 1.8 | 79 | 5.341447 | 54.9 | 1358 | 91.8188 | 22.5081
[7 empty] | 1.8 | 1.9 | 45 | 3.042596 | 59.9 | 1403 | 94.86139 | 23.70741
[7 empty] | 1.9 |  | 63 | 5.138607 | 73.1 | 1466 | 100 | 26.2455
HVC488-502 | 1148711 | F | 374.18 | 375.45 | 1.27 | Start mass |  |  | 1277
[6 empty] | Float sink |  | 1.4 | 479 | 37.50979 | 13.2 | 479 | 37.50979 | 13.2
[7 empty] | 1.4 | 1.5 | 247 | 19.34221 | 22.6 | 726 | 56.852 | 16.39807
[7 empty] | 1.5 | 1.6 | 100 | 7.830854 | 31.5 | 826 | 64.68285 | 18.22639
[7 empty] | 1.6 | 1.7 | 51 | 3.993735 | 43.7 | 877 | 68.67659 | 19.70775
[7 empty] | 1.7 | 1.8 | 44 | 3.445576 | 50.5 | 921 | 72.12216 | 21.17883
[7 empty] | 1.8 | 1.9 | 37 | 2.897416 | 58.6 | 958 | 75.01958 | 22.62411
[7 empty] | 1.9 |  | 309 | 24.98042 | 77.3 | 1267 | 100 | 36.28238
HVC513-515 | 1148720 | GU | 397.85 | 398.34 | 0.49 | Start mass |  |  | 1043
[6 empty] | Float sink |  | 1.4 | 71 | 6.807287 | 16.1 | 71 | 6.807287 | 16.1
[7 empty] | 1.4 | 1.5 | 30 | 2.876318 | 25.5 | 101 | 9.683605 | 18.89208
[7 empty] | 1.5 | 1.6 | 32 | 3.068073 | 35.2 | 133 | 12.75168 | 22.81579
[7 empty] | 1.6 | 1.7 | 144 | 13.80633 | 38.8 | 277 | 26.55801 | 31.12527
[7 empty] | 1.7 | 1.8 | 134 | 12.84756 | 44.9 | 411 | 39.40556 | 35.6163
[7 empty] | 1.8 | 1.9 | 105 | 10.06711 | 53 | 516 | 49.47267 | 39.15368
[7 empty] | 1.9 |  | 519 | 50.52733 | 74.1 | 1035 | 100 | 56.81112
HVC524-526 | 1148729 | GM | 408.47 | 409.45 | 0.98 | Start mass |  |  | 4010
[6 empty] | Float sink |  | 1.4 | 2 | 0.04987531 | 10.7 | 2 | 0.04987531 | 10.7
[7 empty] | 1.4 | 1.5 | 1 | 0.02493766 | I/S | 3 | 0.07481297 | 10.7
[7 empty] | 1.5 | 1.6 | 1 | 0.02493766 | I/S | 4 | 0.09975062 | 10.7
[7 empty] | 1.6 | 1.7 | 1 | 0.02493766 | I/S | 5 | 0.1246883 | 10.7
[7 empty] | 1.7 | 1.8 | 3 | 0.07481297 | 40.1 | 8 | 0.1995012 | 17.7125
[7 empty] | 1.8 | 1.9 | 57 | 1.421446 | 55.6 | 65 | 1.620948 | 50.93692
[7 empty] | 1.9 |  | 3912 | 98.37905 | 76.6 | 3977 | 100 | 76.18401
HVC527-530 | 1148738 | GL | 409.45 | 410.47 | 1.02 | Start mass |  |  | 1756
[6 empty] | Float sink |  | 1.4 | 1081 | 61.56036 | 9.7 | 1081 | 61.56036 | 9.7
[7 empty] | 1.4 | 1.5 | 120 | 6.833713 | 20.7 | 1201 | 68.39408 | 10.79908
[7 empty] | 1.5 | 1.6 | 224 | 12.75626 | 30.4 | 1425 | 81.15034 | 13.88021
[7 empty] | 1.6 | 1.7 | 85 | 4.840547 | 38 | 1510 | 85.99089 | 15.23795
[7 empty] | 1.7 | 1.8 | 49 | 2.790433 | 46.4 | 1559 | 88.78132 | 16.21738
[7 empty] | 1.8 | 1.9 | 19 | 1.082005 | 54.5 | 1578 | 89.86333 | 16.67833
[7 empty] | 1.9 |  | 163 | 10.13667 | 73.7 | 1741 | 100 | 22.45843
Bureau Veritas Minerals Pty Ltd
Brisbane Exploration Laboratory
ABN: 30 008 127 802
221 Leitchs Road, Brendale, QLD, 4500
PO Box 5805, Brendale, QLD, 4500
Tel: (07) 3883 6800 | Fax: (07) 3883 6840
E-mail: pac.itabrendale@au.bureauveritas.com

## Raw Product
ORIGIN : | HardRock Coal Mining Pty. Ltd. | [9 empty] | BV Reference # : | 85043610
DESCRIPTION : | VR15 | [9 empty] | Dated Received : | 2017-06-23
REPORTED TO : | Paul Wootton | [9 empty] | Date Reported : | 2017-08-31
RAW COAL COMPOSITE
VR15
Sample Details | [5 empty] | Analysis
Client Sample Number | Lab Sample Number | Ply Name | Depth From | Depth To | Thickness | Proximate Analysis |  |  |  | General Analysis
[6 empty] | Analysis Moisture | Ash | Volatile Matter | Fixed Carbon | Total Sulphur | Calorific Value (Gross, Sulphur Corrected) | Chlorine
[6 empty] | Air-dried | Air-dried | Air-dried | Air-dried | Air-dried | Air-dried | Air-dried
text | text | text | metres | metres | metres | % | % | % | % | % | MJ/Kg | %
HVC383 | 1077543 | AU | 222.74 | 223.35 | 0.61 | 4.8 | 63.6 | 12.4 | 19.2 | 0.15 | 8.63575 | <0.01
HVC388 | 1077553 | AM | 224.52 | 224.9 | 0.38 | 6.2 | 38.9 | 20.6 | 34.3 | 0.32 | 17.4496 | <0.01
HVC397-399 | 1148674 | AL | 231.4 | 231.9 | 0.5 | 4.6 | 64.8 | 12.8 | 17.8 | 0.18 | 8.6629 | <0.01
HVC463 | 1077703 | DU | 316.46 | 316.57 | 0.11 | 3.6 | 63.4 | 11.3 | 21.7 | 0.18 | 10.6329 | <0.01
HVC465-473 | 1148692 | DM | 316.71 | 319.3 | 2.6 | 7 | 32.2 | 24 | 36.8 | 0.39 | 19.60295 | <0.01
HVC476-479 | 1148701 | DL | 319.56 | 320.73 | 1.17 | 5.4 | 37 | 24.5 | 33.1 | 0.42 | 18.4401 | <0.01
HVC482 | 1077741 | E | 334.2 | 334.67 | 0.47 | 6.3 | 25.4 | 25.9 | 42.4 | 0.38 | 23.0239 | <0.01
HVC488-502 | 1148719 | F | 374.18 | 375.45 | 1.27 | 5.2 | 37.8 | 23.1 | 33.9 | 0.34 | 18.1477 | <0.01
HVC513-515 | 1148728 | GU | 397.85 | 398.34 | 0.49 | 6.5 | 56.3 | 15.1 | 22.1 | 0.26 | 10.7553 | <0.01
HVC524-526 | 1148737 | GM | 408.47 | 409.45 | 0.98 | 3.4 | 76.5 | 10.4 | 9.7 | 0.08 | 4.1924 | <0.01
HVC527-530 | 1148746 | GL | 409.45 | 410.47 | 1.02 | 5.3 | 21.2 | 27.4 | 46.1 | 0.44 | 24.2382 | <0.01
Bureau Veritas Minerals Pty Ltd
Brisbane Exploration Laboratory
ABN: 30 008 127 802
221 Leitchs Road, Brendale, QLD, 4500
PO Box 5805, Brendale, QLD, 4500
Tel: (07) 3883 6800 | Fax: (07) 3883 6840
E-mail: pac.itabrendale@au.bureauveritas.com

## Clean Coal
ORIGIN : | HardRock Coal Mining Pty. Ltd. | [8 empty] | BV Reference # : | 85043610 | [11 empty] | BV Reference # : | 85043610 |  |  |  | BV Reference # : | 85043610
DESCRIPTION : | VR15 | [8 empty] | Dated Received : | 2017-06-23 | [11 empty] | Dated Received : | 2017-06-23 |  |  |  | Dated Received : | 2017-06-23
REPORTED TO : | Paul Wootton | [8 empty] | Date Reported : | 2017-09-20 | [11 empty] | Date Reported : | 2017-09-20 |  |  |  | Date Reported : | 2017-09-20
CLEAN COAL COMPOSITE | [11 empty] | CLEAN COAL COMPOSITE | [13 empty] | CLEAN COAL COMPOSITE
VR15 | [11 empty] | VR15 | [13 empty] | VR15
Sample Details | [5 empty] | Analysis | [5 empty] | Analysis | [13 empty] | Analysis
Client Sample Number | Lab Sample Number | Ply Name | Depth From | Depth To | Thickness | Proximate Analysis |  |  |  | General Analysis |  | Ash Analysis | [13 empty] | Ash Fusion Temperatures - Reducing Atmosphere
[6 empty] | Analysis Moisture | Ash | Volatile Matter | Fixed Carbon | Total Sulphur | Calorific Value (Gross, Sulphur Corrected) | SiO2 | Al2O3 | Fe2O3 | CaO | MgO | Na2O | K2O | TiO2 | Mn3O4 | P2O5 | SO3 | BaO | SrO | ZnO | Deformation | Spherical | Hemispherical | Flow
[6 empty] | Air-dried | Air-dried | Air-dried | Air-dried | Air-dried | Air-dried | Dry | Dry | Dry | Dry | Dry | Dry | Dry | Dry | Dry | Dry | Dry | Dry | Dry | Dry | As-Tested | As-Tested | As-Tested | As-Tested
text | text | text | metres | metres | metres | % | % | % | % | % | MJ/Kg | % | % | % | % | % | % | % | % | % | % | % | % | % | % | °C | °C | °C | °C
HVC465-473 | 1181580 | DM | 316.71 | 319.3 | 2.6 | 5.2 | 20.9 | 28.8 | 45.1 | 0.5 | 24.4625 | 64.3 | 21.9 | 8.7 | 0.78 | 2.03 | 0.25 | 0.77 | 0.94 | 0.04 | 0.03 | 0.26 | 0.04 | 0.04 | <0.02 | 1330 | 1380 | 1400 | 1460
HVC476-479 | 1181581 | DL | 319.56 | 320.73 | 1.17 | 4.8 | 20.9 | 30.4 | 43.9 | 0.56 | 24.6568 | 68.6 | 23.9 | 3.39 | 0.56 | 0.87 | 0.2 | 1.04 | 1.05 | 0.03 | 0.04 | 0.2 | 0.03 | 0.03 | <0.02 | >1560 | >1560 | >1560 | >1560
HVC488-502 | 1181582 | F | 374.18 | 375.45 | 1.27 | 4.3 | 21.3 | 28.7 | 45.7 | 0.45 | 24.65725 | 64.5 | 27.8 | 2.87 | 0.8 | 0.94 | 0.34 | 1.1 | 1.17 | 0.02 | 0.03 | 0.22 | 0.03 | 0.05 | <0.02 | >1560 | >1560 | >1560 | >1560
HVC527-530 | 1181583 | GL | 409.45 | 410.47 | 1.02 | 4.3 | 16.2 | 28.8 | 50.7 | 0.47 | 26.39535 | 61.5 | 33.3 | 2.21 | 0.49 | 0.49 | 0.24 | 0.52 | 1.46 | 0.02 | 0.03 | 0.16 | 0.05 | 0.03 | 0.02 | >1560 | >1560 | >1560 | >1560
Bureau Veritas Minerals Pty Ltd
Brisbane Exploration Laboratory
ABN: 30 008 127 802
221 Leitchs Road, Brendale, QLD, 4500
PO Box 5805, Brendale, QLD, 4500
Tel: (07) 3883 6800 | Fax: (07) 3883 6840
E-mail: pac.itabrendale@au.bureauveritas.com

## CCC-Trace Elements
ORIGIN : | HardRock Coal Mining Pty. Ltd. | [14 empty] | BV Reference # : | 85043610 | [15 empty] | BV Reference # : | 85043610 | [7 empty] | BV Reference # : | 85043610
DESCRIPTION : | VR15 | [14 empty] | Dated Received : | 2017-06-23 | [15 empty] | Dated Received : | 2017-06-23 | [7 empty] | Dated Received : | 2017-06-23
REPORTED TO : | Paul Wootton | [14 empty] | Date Reported : | 2017-09-20 | [15 empty] | Date Reported : | 2017-09-20 | [7 empty] | Date Reported : | 2017-09-20
CLEAN COAL COMPOSITE | [18 empty] | CLEAN COAL COMPOSITE | [16 empty] | CLEAN COAL COMPOSITE
VR15 | [18 empty] | VR15 | [16 empty] | VR15
Sample Details | [5 empty] | Analysis | [12 empty] | Analysis | [16 empty] | Analysis
Client Sample Number | Lab Sample Number | Ply Name | Depth From | Depth To | Thickness | Trace Elements - Major Concern | [6 empty] | Trace Elements - Moderate Concern | [5 empty] | Trace Elements - Minor Concern | [16 empty] | Trace Elements - Minor Concern | [6 empty] | Trace Elements - Radioactive
[6 empty] | As | B | Cd | Pb | Hg | Mo | Se | Cr | Cu | F | Ni | V | Zn | Sb | Ba | Be | Bi | Ce | Cs | Co | Ga | Ge | In | La | Li | Mn | Nb | Sc | Ag | Sr | Ta | Te | Tl | Sn | W | Y | Zr | Th | U
[6 empty] | Dry | Dry | Dry | Dry | Dry | Dry | Dry | Dry | Dry | Dry | Dry | Dry | Dry | Dry | Dry | Dry | Dry | Dry | Dry | Dry | Dry | Dry | Dry | Dry | Dry | Dry | Dry | Dry | Dry | Dry | Dry | Dry | Dry | Dry | Dry | Dry | Dry | Dry | Dry
text | text | text | metres | metres | metres | ppm | ppm | ppm | ppm | ppm | ppm | ppm | ppm | ppm | ppm | ppm | ppm | ppm | ppm | ppm | ppm | ppm | ppm | ppm | ppm | ppm | ppm | ppm | ppm | ppm | ppm | ppm | ppm | ppm | ppm | ppm | ppm | ppm | ppm | ppm | ppm | ppm | ppm | ppm
HVC465-473 | 1181580 | DM | 316.71 | 319.3 | 2.6 | 0.3 | 22 | 0.07 | 13 | 0.07 | <2 | 0.3 | 11 | 16 | 83 | 17 | 19 | 29 | 0.5 | 61 | 3 | 0.29 | 32.4 | 1.3 | 15 | 7.7 | <20 | 0.04 | 15 | 13 | 70 | 7.6 | 4.1 | 0.22 | 65 | 0.48 | <0.01 | <0.01 | <0.01 | 1.1 | 14 | 130 | 7.7 | 2.1
HVC476-479 | 1181581 | DL | 319.56 | 320.73 | 1.17 | 0.5 | 21 | 0.11 | 14 | 0.03 | 2 | 0.5 | 20 | 22 | 74 | 11 | 39 | 23 | 1.4 | 59 | 3 | 0.4 | 41.8 | 1.7 | 9 | 7.2 | <20 | 0.06 | 18 | 11 | 50 | 8.2 | 7.3 | 0.25 | 47 | 0.53 | <0.01 | <0.01 | <0.01 | 0.76 | 19 | 170 | 10.5 | 2.5
HVC488-502 | 1181582 | F | 374.18 | 375.45 | 1.27 | 0.4 | 19 | 0.07 | 12 | 0.03 | <2 | 0.3 | 10 | 13 | 83 | 9 | 25 | 24 | 1.2 | 63 | 3 | 0.32 | 23.7 | 1.4 | 8 | 7.6 | <20 | 0.04 | 10 | 15 | 40 | 5.5 | 5.8 | 0.16 | 77 | 0.31 | <0.01 | <0.01 | <0.01 | 0.62 | 21 | 130 | 7.9 | 2.2
HVC527-530 | 1181583 | GL | 409.45 | 410.47 | 1.02 | 0.4 | 19 | 0.11 | 12 | 0.03 | <2 | 0.3 | 7 | 8 | 48 | 8 | 12 | 29 | 2.5 | 55 | 3 | 0.41 | 27.4 | 0.45 | 10 | 8.4 | <20 | 0.05 | 12 | 11 | 29 | 5.7 | 4.4 | 0.15 | 35 | 0.43 | <0.01 | <0.01 | <0.01 | 0.9 | 14 | 150 | 9.7 | 2.5
Bureau Veritas Minerals Pty Ltd
Brisbane Exploration Laboratory
ABN: 30 008 127 802
221 Leitchs Road, Brendale, QLD, 4500
PO Box 5805, Brendale, QLD, 4500
Tel: (07) 3883 6800 | Fax: (07) 3883 6840
E-mail: pac.itabrendale@au.bureauveritas.com