## Report 5430-VR15-D Seam
| CLIENT |  | : | Fingal Tier |  |  |  | BV REF | : | 85043610 |  |  | CLIENT |  | : | Fingal Tier | [7 empty] | BV REF |  | : | 85043610
| DESCRIPTION |  | : | VR15/HVC465-473 |  |  |  | DATE | : | 2017-09-22 |  |  | DESCRIPTION |  | : | VR15/HVC465-473 | [7 empty] | DATE |  | : | 2017-09-22
| SAMPLE NO |  | : | 1181580 | [8 empty] | SAMPLE NO |  | : | 1181580
| REPORTED TO |  | : | Paul Wootton |  |  |  | REPORT# | : | 5430 |  |  | REPORTED TO |  | : | Paul Wootton | [7 empty] | REPORT# |  | : | 5430
PETROGRAPHIC ANALYSIS REPORT SHEET
MACERAL ANALYSIS
MACERAL |  | VOL. | VOL. |  | MACERAL |  | MACERAL |  | VOL. | VOL.
GROUP |  | % | % mmf |  | SUBGROUP |  |  |  | % | % mmf
[5 empty] | Telovitrinite |  | Textinite
Texto-ulminite
Eu-ulminite
[7 empty] | Telocollinite |  | 22.20339 | 26.04374
VITRINITE |  | 35.08475 |  | 41.15308 | Detrovitrinite |  | Attrinite
Densinite
[7 empty] | Desmocollinite |  | 12.0339 | 14.11531
[5 empty] | Gelovitrinite |  | Corpogelinite |  | 0.8474576 | 0.9940358
Porigelinite
Eugelinite
[7 empty] | Sporinite |  | 2.881356 | 3.379722
[7 empty] | Cutinite |  | 3.050847 | 3.578529
[7 empty] | Resinite |  | 0.3389831 | 0.3976143
LIPTINITE |  | 6.610169 |  | 7.753479 |  |  | Liptodetrinite
Alginite
[7 empty] | Suberinite |  | 0.3389831 | 0.3976143
Fluorinite
Exsudatinite
Bituminite
[5 empty] | Telo - inertinite |  | Fusinite |  | 2.033898 | 2.385686 |  |  |  |  | REFLECTANCE ANALYSIS - MEAN MAXIMUM
[7 empty] | Semifusinite |  | 25.59322 | 30.01988
[7 empty] | Funginite |  |  |  |  | MACERAL |  | Rmax [%] |  | No |  | mn.[%] |  | mx.[%] |  | σ |  |  |  | Calculated Rr [%]
INERTINITE |  | 43.55932 |  | 51.09344 | Detro - inertinite |  | Inertodetrinite |  | 15.25424 | 17.89264 |  | TELOVITRINITE |  | 0.62603125 |  | 32 |  | 0.514 |  | 0.761 |  | 0.06205902 |  |  |  | 0.598
[7 empty] | Micrinite |  | 0.6779661 | 0.7952286 |  | DETROVITRINITE |  | 0.5622778 |  | 18 |  | 0.445 |  | 0.667 |  | 0.05901426 |  |  |  | 0.539
[12 empty] | ALL VITRINITE |  | 0.60308 |  | 50 |  | 0.445 |  | 0.761 |  | 0.06782626 |  |  |  | 0.577
[5 empty] | Gelo - inertinite |  | Macrinite
MINERAL
MATTER |  | 14.74576 | [6 empty] | 14.74576 | -
TOTAL |  | 100 |  | 100 |  |  |  |  | 100 | 100
VITRINITE REFLECTANCE DISTRIBUTION
[6 empty] | POINTS COUNTED |  |  | 590
[12 empty] | V-STEPS |  |  | V1 | V2 | V3 | V4 | V5 | V6 | V7 | V8 | V9 | V10 | V11
VITRINITE |  |  |  |  | 0 | TRUE | TRUE | TRUE | TRUE | TRUE
Telocollinite |  | 63.28502 |  |  | TRUE | Reactives (%) |  | 0 | 0 | 65.48023 | TRUE | TELOVITRINITE % |  |  | 0 | 0 | 0 | 0 | 18 | 34 | 12 | 0 | 0 | 0 | 0
Detrovitrinite |  | 34.29952 |  |  | TRUE | Inerts (%) |  | 0 | 0 | 34.51977 | TRUE | DETROVITRINITE % |  |  | 0 | 0 | 0 | 6 | 22 | 8 | 0 | 0 | 0 | 0 | 0
Gelovitrinite |  | 2.415459 |  |  | TRUE | Composition Balance Index (CBI) |  |  |  | 1.815473 | TRUE | ALL VITRINITE % |  |  | 0 | 0 | 0 | 6 | 40 | 42 | 12 | 0 | 0 | 0 | 0
All vitrinite |  | 100 |  |  | TRUE | Strength Index (SI) |  |  | 0 | 1.926 | TRUE | [11 empty] | 0
[5 empty] | 0 | TRUE | TRUE | TRUE | TRUE | TRUE
[5 empty] | 0 | 0 | 0 | 0 | 0 | 0
COMMENTS : | Minerals include clays, carbonate, quartz, pyrite.
REFLECTANCE (AS2856.3 (2000);546NM; Oil RI 1.518; Standards 0.422% - 3.12%)
Prepared and measured in accordance with the following Australian Standards :
AS2856.1 (2000), AS2856.2 (1998), AS2856.3 (2000), international ISO7404 and ICCP guidelines.

## Report 5431 VR15-F Seam
| CLIENT |  | : | Fingal Tier |  |  |  | BV REF | : | 85043610 |  |  | CLIENT |  | : | Fingal Tier | [7 empty] | BV REF |  | : | 85043610
| DESCRIPTION |  | : | VR15/HVC488-502 |  |  |  | DATE | : | 2017-09-22 |  |  | DESCRIPTION |  | : | VR15/HVC488-502 | [7 empty] | DATE |  | : | 2017-09-22
| SAMPLE NO |  | : | 1181582 | [8 empty] | SAMPLE NO |  | : | 1181582
| REPORTED TO |  | : | Paul Wootton |  |  |  | REPORT# | : | 5431 |  |  | REPORTED TO |  | : | Paul Wootton | [7 empty] | REPORT# |  | : | 5431
PETROGRAPHIC ANALYSIS REPORT SHEET
MACERAL ANALYSIS
MACERAL |  | VOL. | VOL. |  | MACERAL |  | MACERAL |  | VOL. | VOL.
GROUP |  | % | % mmf |  | SUBGROUP |  |  |  | % | % mmf
[5 empty] | Telovitrinite |  | Textinite
Texto-ulminite
Eu-ulminite
[7 empty] | Telocollinite |  | 17.38382 | 20.57026
VITRINITE |  | 24.44062 |  | 28.92057 | Detrovitrinite |  | Attrinite
Densinite
[7 empty] | Desmocollinite |  | 7.056799 | 8.350305
[5 empty] | Gelovitrinite |  | Corpogelinite
Porigelinite
Eugelinite
[7 empty] | Sporinite |  | 1.893287 | 2.240326
[7 empty] | Cutinite |  | 3.270224 | 3.869654
Resinite
LIPTINITE |  | 5.679862 |  | 6.720978 |  |  | Liptodetrinite
Alginite
[7 empty] | Suberinite |  | 0.5163511 | 0.610998
Fluorinite
Exsudatinite
Bituminite
[5 empty] | Telo - inertinite |  | Fusinite |  | 1.204819 | 1.425662 |  |  |  |  | REFLECTANCE ANALYSIS - MEAN MAXIMUM
[7 empty] | Semifusinite |  | 40.4475 | 47.86151
[7 empty] | Funginite |  |  |  |  | MACERAL |  | Rmax [%] |  | No |  | mn.[%] |  | mx.[%] |  | σ |  |  |  | Calculated Rr [%]
INERTINITE |  | 54.38898 |  | 64.35845 | Detro - inertinite |  | Inertodetrinite |  | 12.73666 | 15.07128 |  | TELOVITRINITE |  | 0.6281389 |  | 36 |  | 0.468 |  | 0.824 |  | 0.07361605 |  |  |  | 0.598
[7 empty] | Micrinite |  |  |  |  | DETROVITRINITE |  | 0.5558571 |  | 14 |  | 0.493 |  | 0.612 |  | 0.03926803 |  |  |  | 0.529
[12 empty] | ALL VITRINITE |  | 0.6079 |  | 50 |  | 0.468 |  | 0.824 |  | 0.07317668 |  |  |  | 0.578
[5 empty] | Gelo - inertinite |  | Macrinite
MINERAL
MATTER |  | 15.49053 | [6 empty] | 15.49053 | -
TOTAL |  | 100 |  | 100 |  |  |  |  | 100 | 100
VITRINITE REFLECTANCE DISTRIBUTION
[6 empty] | POINTS COUNTED |  |  | 581
[12 empty] | V-STEPS |  |  | V1 | V2 | V3 | V4 | V5 | V6 | V7 | V8 | V9 | V10 | V11
VITRINITE |  |  |  |  | 0 | TRUE | TRUE | TRUE | TRUE | TRUE
Telocollinite |  | 71.12676 |  |  | TRUE | Reactives (%) |  | 0 | 0 | 56.33964 | TRUE | TELOVITRINITE % |  |  | 0 | 0 | 0 | 2 | 20 | 38 | 10 | 2 | 0 | 0 | 0
Detrovitrinite |  | 28.87324 |  |  | TRUE | Inerts (%) |  | 0 | 0 | 43.66036 | TRUE | DETROVITRINITE % |  |  | 0 | 0 | 0 | 2 | 20 | 6 | 0 | 0 | 0 | 0 | 0
Gelovitrinite |  | 0 |  |  | TRUE | Composition Balance Index (CBI) |  |  |  | 2.654684 | TRUE | ALL VITRINITE % |  |  | 0 | 0 | 0 | 4 | 40 | 44 | 10 | 2 | 0 | 0 | 0
All vitrinite |  | 100 |  |  | TRUE | Strength Index (SI) |  |  | 0 | 1.637 | TRUE | [11 empty] | 0
[5 empty] | 0 | TRUE | TRUE | TRUE | TRUE | TRUE
[5 empty] | 0 | 0 | 0 | 0 | 0 | 0
COMMENTS : | Minerals include clays, carbonate, quartz, pyrite.
REFLECTANCE (AS2856.3 (2000);546NM; Oil RI 1.518; Standards 0.422% - 3.12%)
Prepared and measured in accordance with the following Australian Standards :
AS2856.1 (2000), AS2856.2 (1998), AS2856.3 (2000), international ISO7404 and ICCP guidelines.

## Report 5432 VR15-G Seam
| CLIENT |  | : | Fingal Tier |  |  |  | BV REF | : | 85043610 |  |  | CLIENT |  | : | Fingal Tier | [7 empty] | BV REF |  | : | 85043610
| DESCRIPTION |  | : | VR15/HVC527-530 |  |  |  | DATE | : | 2017-09-26 |  |  | DESCRIPTION |  | : | VR15/HVC527-530 | [7 empty] | DATE |  | : | 2017-09-26
| SAMPLE NO |  | : | 1181583 | [8 empty] | SAMPLE NO |  | : | 1181583
| REPORTED TO |  | : | Paul Wootton |  |  |  | REPORT# | : | 5432 |  |  | REPORTED TO |  | : | Paul Wootton | [7 empty] | REPORT# |  | : | 5432
PETROGRAPHIC ANALYSIS REPORT SHEET
MACERAL ANALYSIS
MACERAL |  | VOL. | VOL. |  | MACERAL |  | MACERAL |  | VOL. | VOL.
GROUP |  | % | % mmf |  | SUBGROUP |  |  |  | % | % mmf
[5 empty] | Telovitrinite |  | Textinite
Texto-ulminite
Eu-ulminite
[7 empty] | Telocollinite |  | 25.99049 | 28.42288
VITRINITE |  | 31.22029 |  | 34.14211 | Detrovitrinite |  | Attrinite
Densinite
[7 empty] | Desmocollinite |  | 4.912837 | 5.372617
[5 empty] | Gelovitrinite |  | Corpogelinite |  | 0.3169572 | 0.3466205
Porigelinite
Eugelinite
[7 empty] | Sporinite |  | 2.060222 | 2.253033
[7 empty] | Cutinite |  | 0.792393 | 0.8665511
[7 empty] | Resinite |  | 0.3169572 | 0.3466205
LIPTINITE |  | 4.120444 |  | 4.506066 |  |  | Liptodetrinite
Alginite
[7 empty] | Suberinite |  | 0.9508716 | 1.039861
Fluorinite
Exsudatinite
Bituminite
[5 empty] | Telo - inertinite |  | Fusinite |  | 2.377179 | 2.599653 |  |  |  |  | REFLECTANCE ANALYSIS - MEAN MAXIMUM
[7 empty] | Semifusinite |  | 36.13312 | 39.51473
[7 empty] | Funginite |  |  |  |  | MACERAL |  | Rmax [%] |  | No |  | mn.[%] |  | mx.[%] |  | σ |  |  |  | Calculated Rr [%]
INERTINITE |  | 56.10143 |  | 61.35182 | Detro - inertinite |  | Inertodetrinite |  | 16.79873 | 18.37088 |  | TELOVITRINITE |  | 0.5945714 |  | 42 |  | 0.442 |  | 0.774 |  | 0.06383215 |  |  |  | 0.563
[7 empty] | Micrinite |  | 0.792393 | 0.8665511 |  | DETROVITRINITE |  | 0.57975 |  | 8 |  | 0.472 |  | 0.678 |  | 0.0607095 |  |  |  | 0.55
[12 empty] | ALL VITRINITE |  | 0.5922 |  | 50 |  | 0.442 |  | 0.774 |  | 0.06297586 |  |  |  | 0.561
[5 empty] | Gelo - inertinite |  | Macrinite
MINERAL
MATTER |  | 8.557845 | [6 empty] | 8.557845 | -
TOTAL |  | 100 |  | 100 |  |  |  |  | 100 | 100
VITRINITE REFLECTANCE DISTRIBUTION
[6 empty] | POINTS COUNTED |  |  | 631
[12 empty] | V-STEPS |  |  | V1 | V2 | V3 | V4 | V5 | V6 | V7 | V8 | V9 | V10 | V11
VITRINITE |  |  |  |  | 0 | 0 | 0 | 0 | 0 | 0
Telocollinite |  | 83.24873 |  |  | 0 | 0 |  | 0 | 0 | 0 | 0 | TELOVITRINITE % |  |  | 0 | 0 | 0 | 4 | 36 | 38 | 6 | 0 | 0 | 0 | 0
Detrovitrinite |  | 15.73604 |  |  | 0 | 0 |  | 0 | 0 | 0 | 0 | DETROVITRINITE % |  |  | 0 | 0 | 0 | 2 | 10 | 4 | 0 | 0 | 0 | 0 | 0
Gelovitrinite |  | 1.015228 |  |  | 0 | 0 |  |  |  | 0 | 0 | ALL VITRINITE % |  |  | 0 | 0 | 0 | 6 | 46 | 42 | 6 | 0 | 0 | 0 | 0
All vitrinite |  | 100 |  |  | 0 | 0 |  |  | 0 | 0 | 0 | [11 empty] | 0
[5 empty] | 0 | 0 | 0 | 0 | 0 | 0
[5 empty] | 0 | 0 | 0 | 0 | 0 | 0
COMMENTS : | Minerals include clays, carbonate, quartz, pyrite.
REFLECTANCE (AS2856.3 (2000);546NM; Oil RI 1.518; Standards 0.422% - 3.12%)
Prepared and measured in accordance with the following Australian Standards :
AS2856.1 (2000), AS2856.2 (1998), AS2856.3 (2000), international ISO7404 and ICCP guidelines.