## DG_1
H0002 | Version | 1
H0003 | Date_generated | 2019-04-11
H0004 | Reporting_period_end_date | 2018-04-25
H0005 | State | TAS
H0100 | Tenement_no | EL30/2014
H0101 | Tenement_holder | Tasmanian Advanced Minerals Pty Ltd
H0102 | Project_name | Spur 5 test pitting and auger drilling
H0106 | Tenement_operator | Tasmanian Advanced Minerals Pty Ltd
H0200 | Start_date_of_data_acquisition | 2018-04-03
H0201 | End_date_of_data_acquisition | 2018-10-29
H0202 | Template_format | DG_1
H0203 | Number_of_data_records | 17
H0204 | Date_of_metadata_update | 2019-04-11
H0300 | Related_data_files | 2
H0301 | Surface_location_data_file | EL302014-2019-01-SL_1.xlsx
H0302 | Downhole_lithology_data_file | EL302014-2019-02-DL_1.xlsx
H0304 | Downhole_survey_data_file | No
H0307 | Lithology_code_file | No
H0308 | File verification list | EL302014-2019-Filelisting.xlsx
H0318 | QAQC_data_file | No
H0400 | Drill_code | PIT
H0401 | Drill_contractor | Tasmanian Advanced Minerals Pty Ltd
H0402 | Description | Pit by excavator
H0500 | Feature_located | PIT
H0501 | Geodetic_datum | GDA94
H0502 | Vertical_datum | AHD
H0503 | Projection | UTM
H0530 | Coordinate_system | Projected
H0531 | Projection_Zone | 55
H0532 | Surveying_instrument | GPS
H0533 | Surveying_company | Tasmanian Advanced Minerals Pty Ltd
H0601 | Sample_type | Flour
H0602 | Sampling_description | TAM Mine OP001
H0700 | Sample_preparation_code | TAM Laboratory 2h
H0701 | Sample_preparation_description | 45/250 µm wet cut
H0702 | Laboratory_batch_number | Various
H0800 | Assay_code | ICP-OES Fusion
H0801 | Assay_company | TAM Laboratory
H0802 | Assay_description | Acid digestion, ICP-OES
H1000 | Hole_id | Sample_id | From | To | Sample_type | Batch_number | Al2O3 | Fe2O3 | TiO2 | CaO | MgO | Cu | Cr | Mn | Ni
H1001 | Units |  | metres | metres |  |  | ppm | ppm | ppm | ppm | ppm | ppm | ppm | ppm | ppm
H1002 | Assay_code | [5 empty] | Fusion | Fusion | Fusion | Fusion | Fusion | Fusion | Fusion | Fusion | Fusion
H1003 | Lower_detection_limit | [5 empty] | 0.1 | 0.1 | 0.1 | 0.1 | 0.1 | 0.1 | 0.1 | 0.1 | 0.1
H1004 | Accuracy |  | 0.1 | 0.1 |  |  | 0.1 | 0.1 | 0.06 | 0.09 | 0.07 | 0.003 | 0.003 | 0.002 | 0.004
H1005 | Upper_detection_limit | [5 empty] | 2900 | 1850 | 650 | 19100 | 1460 | 440 | 1880 | 450 | 9540
H1007 | Assay_company | [5 empty] | TAM | TAM | TAM | TAM | TAM | TAM | TAM | TAM | TAM
D | BW5 Pit 1 | BW5 Pit 1 s/1 | 0 | 3 | Flour | TAM-Fusion | 58.55498 | 10.72823 | 16.39877 | 242.7908 | 77.85966 | 0.09712872 | 0.1274772 | 0.1235102 | 0.01957406
D | BW5 Pit 1 | BW5 Pit 1 s/2 | 0 | 3 | Flour | TAM-Fusion | 62.26288 | 15.71851 | 26.17878 | 328.9717 | 45.30529 | 0.09428494 | 0.1673204 | 0.1314012 | 0.06303938
D | BW5 Pit 1 | BW5 Pit 1 s/3 | 0 | 3 | Flour | TAM-Fusion | 63.79575 | 13.61885 | 59.70668 | 879.0335 | 111.2425 | 0.118368 | 4.396447 | 0.214045 | 0.08714376
D | BW5 Pit 1 | BW5 Pit 1 s/4 | 0 | 3 | Flour | TAM-Fusion | 87.7662 | 23.39966 | 286.9561 | 486.738 | 110.3483 | 0.1851205 | 11.28588 | 0.2971568 | 0.02983201
D | BW5 Pit 1 | BW5 Pit 1 s/5 | 0 | 3 | Flour | TAM-Fusion | 174.2446 | 68.00437 | 422.5524 | 484.8601 | 95.1987 | 0.4001936 | 71.7448 | 0.6976537 | 0.3069023
D | BW5 Pit 1 | BW5 Pit 1 s/6 | 0 | 3 | Flour | TAM-Fusion | 45.98585 | 8.127407 | 16.53108 | 541.2162 | 71.12152 | 0.07298041 | 0.465084 | 0.1213276 | 0.1019399
D | BW5 Pit 1 | BW5 Pit 1 s/7 | 0 | 3 | Flour | TAM-Fusion | 63.33881 | 45.45818 | 27.76371 | 248.7638 | 49.64968 | 0.1509034 | 0.1064989 | 0.3153957 | 0.1032391
D | BW5 Pit 1 | BW5 Pit 1 s/8 | 0 | 3 | Flour | TAM-Fusion | 78.38016 | 8.546572 | 17.14171 | 232.4039 | 48.7629 | 0.06939927 | 0.07462856 | 0.1781614 | 0.02373563
D | BW5 Pit 1 | BW5 Pit 1 s/9 | 0 | 3 | Flour | TAM-Fusion | 149.5513 | 48.50578 | 553.6131 | 323.4362 | 71.82369 | 0.2923735 | 26.3113 | 0.5113606 | 0.1598327
D | BW5 Pit 2 | BW5 Pit 2 s/1 | 0 | 3 | Flour | TAM-Fusion | 77.33815 | 18.16293 | 25.79306 | 215.4699 | 60.56375 | 0.09985701 | 0.09073939 | 0.1030747 | 0.01623866
D | BW5 Pit 2 | BW5 Pit 2 s/2 | 0 | 3 | Flour | TAM-Fusion | 43.4667 | 18.39493 | 17.16828 | 468.4997 | 81.38908 | 0.1122638 | 0.1568163 | 0.1337958 | 0.0507636
D | BW5 Pit 2 | BW5 Pit 2 s/3 | 0 | 3 | Flour | TAM-Fusion | 45.69215 | 5.196372 | 5.336603 | 894.9617 | 70.26217 | 0.1254256 | 0.1134618 | 0.1005797 | 0.06020201
D | BW5 Pit 2 | BW5 Pit 2 s/4 | 0 | 3 | Flour | TAM-Fusion | 69.2861 | 17.3382 | 16.15598 | 854.6843 | 100.8603 | 0.1954984 | 0.1319784 | 0.1610622 | -0.0002654518
D | BW5 Pit 2 | BW5 Pit 2 s/5 | 0 | 3 | Flour | TAM-Fusion | 73.52389 | 19.80039 | 19.25894 | 286.1801 | 33.19129 | 0.09775959 | 0.1287223 | 0.1140097 | 0.04493956
D | BW5 Pit 2 | BW5 Pit 2 s/6 | 0 | 3 | Flour | TAM-Fusion | 62.24643 | 21.00796 | 16.36348 | 351.3855 | 60.80396 | 0.1316587 | 0.08558772 | 0.1034603 | 0.02050645
D | BW5 Pit 2 | BW5 Pit 2 s/7 | 0 | 3 | Flour | TAM-Fusion | 189.7805 | 69.41495 | 491.829 | 544.6239 | 100.5712 | 0.4952006 | 58.09845 | 0.6124272 | 0.2323452
D | BW5 Pit 2 | BW5 Pit 2 s/8 | 0 | 3 | Flour | TAM-Fusion | 60.87695 | 9.042916 | 14.39578 | 934.0184 | 198.5005 | 0.1662543 | 0.114953 | 0.1434289 | 0.04422063
EOF
Note on B2: DD/MM/YYYY
Note on B3: DD/MM/YYYY
Note on B5: eg. EL10/2000 = EL102000
Note on B9: DD/MM/YYYY
Note on B10: DD/MM/YYYY
Note on B13: DD/MM/YYYY
Note on B15: eg. EL102000_YYYYMM_##_SL_1.xls
Note on B16: eg. EL102000_YYYYMM_##_DL_1.xls
Note on B17: eg. EL102000_YYYYMM_##_DS_1.xls
Note on B18: eg. EL102000_YYYYMM_##_Lithologycodes.xls
Note on B19: eg. EL102000_YYYYMM_##_Filelisting.xls
Note on B20: eg. EL102000_YYYYMM_##_QAQC_1.xls
Note on B21: AIRCORE Aircore AUG Augers CBL Cable Tool DIA Diamond HFLAUG Hollow Flight Auger 3 tube diamond drill PER Percussion PERC_DIA Percussion_Diamond Percussion hole with diamond tail PIT Pit PUSHTU Push Tube REVERSE Reverse circulation ROT Rotary ROT_DIA Rotary_Diamond Rotary pre-collar with Diamond tail ROT_PERC Rotary_Percussion
Note on B23: AIRCORE Aircore AUG Augers CBL Cable Tool DIA Diamond HFLAUG Hollow Flight Auger 3 tube diamond drill PER Percussion PERC_DIA Percussion_Diamond Percussion hole with diamond tail PIT Pit PUSHTU Push Tube REVERSE Reverse circulation ROT Rotary ROT_DIA Rotary_Diamond Rotary pre-collar with Diamond tail ROT_PERC Rotary_Percussion
Note on B24: eg. Hole collar
Note on B25: AGD66 GDA94
Note on B26: eg. AHD
Note on B27: eg. UTM
Note on B28: eg. Projected
Note on B29: eg. 55
Note on B30: GDF Differential GPS, measured using differential global positioning system GPS GPS, measured using global positioning system SVY Survey, traditional survey with ground control UNK Unknown, method of location is unknown
Note on B32: Rock Soil
Note on B33: Brief description of field and pre-lab dispatch sampling methods
Note on B34: Codes used for laboratory sample preparation for assaying
Note on B35: Lab sample preparation code/description pairs eg. SO31 Fine pulverise to 75µm