## Sheet1
Hole ID | Sample No | Base interval (m) | LOI | 98% LOI* | CaO% | MgO% | Total Clay+Quartz% | Total Ca Mg Carbonate%
RR1 | RR101 1-1 | 3.6 | 47.03 | 46.0894 | 31.3 | 20.2 | 1.36 | 97.6
RR1 | RR102 1-2 | 7.2 | 47.01 | 46.0698 | 31.8 | 19.9 | 1.15 | 97.8
RR1 | RR103 1-3 | 10.8 | 47.23 | 46.2854 | 31.9 | 19.95 | 0.8 | 98.1
RR1 | RR104 1-4 | 14.4 | 46.34 | 45.4132 | 31.1 | 20.3 | 1.81 | 96.8
RR1 | RR105 1-5 | 18 | 46.81 | 45.8738 | 30.6 | 20.2 | 2.17 | 96.7
RR2 | RR201 2-1 | 3.6 | 47.52 | 46.5696 | 30.8 | 20.9 | 0.95 | 98.3
RR2 | RR202 2-2 | 7.2 | 47.4 | 46.452 | 30.7 | 20.8 | 1.17 | 98
RR2 | RR203 2-3 | 10.8 | 47.53 | 46.5794 | 31.1 | 20.8 | 0.93 | 98.5
RR2 | RR204 2-4 | 14.4 | 47.65 | 46.697 | 30.8 | 21 | 0.69 | 98.5
RR2 | RR205 2-5 | 18 | 47.5 | 46.55 | 30.7 | 20.9 | 0.79 | 98.2
RR3 | RR301 3-1 | 3.6 | 47.44 | 46.4912 | 31.3 | 20.2 | 1.08 | 98
RR3 | RR302 3-2 | 7.2 | 47.32 | 46.3736 | 30.9 | 21 | 0.84 | 98.3
RR3 | RR303 3-3 | 10.8 | 47.53 | 46.5794 | 30.8 | 20.8 | 0.78 | 98.2
RR4 | RR401 4-1 | 3.6 | 47.59 | 46.6382 | 30.5 | 21 | 0.9 | 98.1
RR4 | RR402 4-2 | 7.2 | 47.49 | 46.5402 | 30.7 | 20.9 | 1.08 | 98.1
RR4 | RR403 4-3 | 10.8 | 47.39 | 46.4422 | 31 | 20.4 | 1.35 | 97.8
RR4 | RR404 4-4 | 14.4 | 47.52 | 46.5696 | 31.1 | 20.9 | 0.82 | 98.6
RR4 | RR405 4-5 | 18 | 47.29 | 46.3442 | 30.3 | 20.8 | 1.54 | 97.4
RR5 | RR501 5-1 | 3.6 | 47.58 | 46.6284 | 30.3 | 21.1 | 1.29 | 98
RR5 | RR502 5-2 | 7.2 | 47.03 | 46.0894 | 30.3 | 20.7 | 2.06 | 97.1
RR5 | RR503 5-3 | 10.8 | 47.4 | 46.452 | 31 | 20.4 | 1.08 | 97.9
RR6 | RR601 6-1 | 3.6 | 46.16 | 45.2368 | 29.1 | 20.3 | 4.36 | 94.6
RR6 | RR602 6-2 | 7.2 | 46.87 | 45.9326 | 29.8 | 20.7 | 2.56 | 96.4
RR7 | RR701 7-1 | 3.6 | 46.65 | 45.717 | 29.5 | 20.6 | 2.94 | 95.8
RR7 | RR702 7-2 | 7.2 | 47.37 | 46.4226 | 30.3 | 20.9 | 1.41 | 97.6
RR7 | RR703 7-3 | 10.8 | 47.54 | 46.5892 | 30.4 | 20.9 | 0.96 | 97.9
RR7 | RR704 7-4 | 14.4 | 47.24 | 46.2952 | 30.4 | 20.6 | 1.47 | 97.3
RR7 | RR705 7-5 | 18 | 47.44 | 46.4912 | 30.6 | 21.1 | 1.04 | 98.2
RR8 | RR801 8-1 | 3.6 | 47.47 | 46.5206 | 30.2 | 21 | 1.18 | 97.7
RR8 | RR802 8-2 | 7.2 | 47.39 | 46.4422 | 30.5 | 20.7 | 1.49 | 97.6
RR8 | RR803 8-3 | 10.8 | 47.58 | 46.6284 | 30.6 | 21 | 0.88 | 98.2
RR8 | RR804 8-4 | 14.4 | 47.36 | 46.4128 | 30.8 | 20.8 | 1.24 | 98
RR9 | RR901 9-1 | 3.6 | 47.61 | 46.6578 | 30.5 | 21.2 | 0.92 | 98.4
RR9 | RR902 9-2 | 7.2 | 47.65 | 46.697 | 30.6 | 21.2 | 0.61 | 98.5
RR9 | RR903 9-3 | 10.8 | 47.6 | 46.648 | 30.7 | 21.2 | 0.78 | 98.5
RR10 | RR1001 10-1 | 3.6 | 47.65 | 46.697 | 30.5 | 21 | 0.86 | 98.2
RR10 | RR1002 10-2 | 7.2 | 47.52 | 46.5696 | 30.8 | 20.7 | 1.11 | 98.1
RR10 | RR1003 10-3 | 10.8 | 47.72 | 46.7656 | 30.6 | 21.2 | 0.5 | 98.6
RR10 | RR1004 10-4 | 14.4 | 47.55 | 46.599 | 30.8 | 20.9 | 0.72 | 98.3
RR10 | RR1005 10-5 | 18 | 47.57 | 46.6186 | 30.6 | 20.9 | 0.74 | 98.1
RR11 | RR1101 11-1 | 3.6 | 47.69 | 46.7362 | 30.4 | 21.2 | 0.61 | 98.3
RR11 | RR1102 11-2 | 7.2 | 47.64 | 46.6872 | 30.6 | 21.2 | 0.78 | 98.5
RR11 | RR1103 11-3 | 10.8 | 47.59 | 46.6382 | 30.6 | 20.9 | 0.92 | 98.1
RR11 | RR1104 11-4 | 14.4 | 47.57 | 46.6186 | 30.8 | 21.2 | 0.62 | 98.6
RR12 | RR1201 12-1 | 3.6 | 47.44 | 46.4912 | 30.3 | 20.9 | 1.28 | 97.7
RR12 | RR1202 12-2 | 7.2 | 47.31 | 46.3638 | 30.4 | 20.8 | 1.39 | 97.6
RR12 | RR1203 12-3 | 10.8 | 47.4 | 46.452 | 30.7 | 20.9 | 1.08 | 98.1
RR12 | RR1204 12-4 | 14.4 | 47.5 | 46.55 | 30.6 | 20.9 | 0.95 | 98.1
RR13 | RR1301 13-1 | 3.6 | 47.49 | 46.5402 | 30.5 | 21 | 1.13 | 98
RR13 | RR1302 13-2 | 7.2 | 47.49 | 46.5402 | 30.6 | 20.7 | 1.1 | 97.8
RR13 | RR1303 13-3 | 10.8 | 47.45 | 46.501 | 30.9 | 20.8 | 1.03 | 98.2
RR13 | RR1304 13-4 | 14.4 | 47.69 | 46.7362 | 30.6 | 21.1 | 0.61 | 98.4
RR14 | RR1401 14-1 | 3.6 | 47.38 | 46.4324 | 31.1 | 20.3 | 1.32 | 97.8
RR14 | RR1402 14-2 | 7.2 | 47.49 | 46.5402 | 30.8 | 20.6 | 1.1 | 97.9
RR14 | RR1403 14-3 | 10.8 | 47.37 | 46.4226 | 30.4 | 21 | 1.33 | 97.8
RR14 | RR1404 14-4 | 14.4 | 44.72 | 43.8256 | 28.7 | 19.9 | 6.76 | 92.4
RR15 | RR1501 15-1 | 3.6 | 47.49 | 46.5402 | 30.8 | 20.7 | 0.94 | 98
RR15 | RR1502 15-2 | 7.2 | 47.52 | 46.5696 | 30.7 | 21 | 0.89 | 98.3
RR15 | RR1503 15-3 | 10.8 | 47.09 | 46.1482 | 30.1 | 20.9 | 1.91 | 97.1
RR15 | RR1504 15-4 | 14.4 | 47.07 | 46.1286 | 30.5 | 20.7 | 1.84 | 97.3
RR15 | RR1505 15-5 | 18 | 47.55 | 46.599 | 30.9 | 20.8 | 0.84 | 98.3
RR16 | RR1601 16-1 | 3.6 | 47.46 | 46.5108 | 30.9 | 20.6 | 1.22 | 98
RR16 | RR1602 16-2 | 7.2 | 47.16 | 46.2168 | 30.5 | 21 | 1.63 | 97.7
RR16 | RR1603 16-3 | 10.8 | 44.19 | 43.3062 | 28.7 | 19.6 | 7.71 | 91.6
RR17 | RR1701 17-1 | 3.6 | 47.57 | 46.6186 | 30.7 | 21.1 | 0.92 | 98.4
RR17 | RR1702 17-2 | 7.2 | 47.18 | 46.2364 | 30.3 | 21 | 1.73 | 97.5
RR17 | RR1703 17-3 | 10.8 | 47.1 | 46.158 | 30.2 | 21 | 1.91 | 97.4
RR17 | RR1704 17-4 | 14.4 | 45.34 | 44.4332 | 29.4 | 20.2 | 5.49 | 94
RR17 | RR1705 17-5 | 18 | 47.6 | 46.648 | 30.9 | 21.1 | 0.77 | 98.6
RR18 | RR1801 18-1 | 3.6 | 47.64 | 46.6872 | 30.8 | 21.1 | 0.76 | 98.6
RR18 | RR1802 18-2 | 7.2 | 47.52 | 46.5696 | 30.7 | 21.1 | 0.98 | 98.4
RR18 | RR1803 18-3 | 10.8 | 47.73 | 46.7754 | 30.8 | 21.3 | 0.71 | 98.9
RR18 | RR1804 18-4 | 14.4 | 47.77 | 46.8146 | 30.6 | 21.3 | 0.47 | 98.7
RR19 | RR1901 19-1 | 3.6 | 47.46 | 46.5108 | 30.7 | 20.7 | 1.12 | 97.9
RR19 | RR1902 19-2 | 7.2 | 47.28 | 46.3344 | 30.7 | 20.7 | 1.59 | 97.7
RR19 | RR1903 19-3 | 10.8 | 47.62 | 46.6676 | 30.9 | 20.9 | 0.89 | 98.5
RR19 | RR1904 19-4 | 14.4 | 47.33 | 46.3834 | 30.5 | 21 | 1.31 | 97.9
RR20 | RR2001 20-1 | 3.6 | 47.27 | 46.3246 | 30.2 | 20.6 | 1.89 | 97.1
RR20 | RR2002 20-2 | 7.2 | 47.4 | 46.452 | 30.6 | 20.8 | 1.59 | 97.9
RR20 | RR2003 20-3 | 10.8 | 47.3 | 46.354 | 30.8 | 20.6 | 1.62 | 97.8
RR20 | RR2004 20-4 | 14.4 | 47.37 | 46.4226 | 31.5 | 20.3 | 1.02 | 98.2
RR20 | RR2005 20-5 | 18 | 47.34 | 46.3932 | 30.8 | 20.9 | 1.32 | 98.1
*assumes 2% LOI = Water
based on Al, K, Na, Fe results