## Summary
|  |  | PROJECT | T1270
|  |  | TEST NO | LRPC001-012
|  |  | DATE | 190121
BURNIE LABORATORY |  |  | TECHNICIAN | CG
Sample Description | Mass | Au
| (gm) | (ppm)
LRPC001 | 35.06 | 6.620048
LRPC002 | 34.51 | 0.01
LRPC003 | 167.97 | 0.9372418
LRPC004 | 73.41 | 0.2476243
LRPC005 | 89.02 | 0.1779656
LRPC006 | 89.22 | 0.01
LRPC007 | 95.63 | 23.42724
LRPC008 | 97.74 | 2.146182
LRPC009 | 186.1 | 0.02843471
LRPC010 | 156.04 | 0.01
LRPC011 | 75.48 | 0.01
LRPC012 | 54.36 | 0.01

## LRPC001
|  |  | PROJECT | T1270
|  |  | TEST NO | LRPC001
|  |  | DATE | 190121
BURNIE LABORATORY |  |  | TECHNICIAN | CG
Sample Description | Mass | Au
| (gm) | (ppm)
LRPC001 A | 16.83 | 1.28
LRPC001 B | 18.23 | 11.55
Calc Total | 35.06 | 6.620048

## LRPC002
|  |  | PROJECT | T1270
|  |  | TEST NO | LRPC002
|  |  | DATE | 190121
BURNIE LABORATORY |  |  | TECHNICIAN | CG
Sample Description | Mass | Au
| (gm) | (ppm)
LRPC002 A | 19.13 | 0.01
LRPC002 B | 15.38 | 0.01
Calc Total | 34.51 | 0.01

## LRPC003
|  |  | PROJECT | T1270
|  |  | TEST NO | LRPC003
|  |  | DATE | 190121
BURNIE LABORATORY |  |  | TECHNICIAN | CG
Sample Description | Mass | Au
| (gm) | (ppm)
LRPC003 A | 40.39 | 1.37
LRPC003 B | 41.5 | 1.99
LRPC003 C | 45.54 | 0.01
LRPC003 D | 40.54 | 0.47
Calc Total | 167.97 | 0.9372418

## LRPC004
|  |  | PROJECT | T1270
|  |  | TEST NO | LRPC004
|  |  | DATE | 190121
BURNIE LABORATORY |  |  | TECHNICIAN | CG
Sample Description | Mass | Au
| (gm) | (ppm)
LRPC004 A | 36.16 | 0.41
LRPC004 B | 37.25 | 0.09
Calc Total | 73.41 | 0.2476243

## LRPC005
|  |  | PROJECT | T1270
|  |  | TEST NO | LRPC005
|  |  | DATE | 190121
BURNIE LABORATORY |  |  | TECHNICIAN | CG
Sample Description | Mass | Au
| (gm) | (ppm)
LRPC005 A | 43.71 | 0.01
LRPC005 B | 45.31 | 0.34
Calc Total | 89.02 | 0.1779656

## LRPC006
|  |  | PROJECT | T1270
|  |  | TEST NO | LRPC006
|  |  | DATE | 190121
BURNIE LABORATORY |  |  | TECHNICIAN | CG
Sample Description | Mass | Au
| (gm) | (ppm)
LRPC006 A | 42.55 | 0.01
LRPC006 B | 46.67 | 0.01
Calc Total | 89.22 | 0.01

## LRPC007
|  |  | PROJECT | T1270
|  |  | TEST NO | LRPC007
|  |  | DATE | 190121
BURNIE LABORATORY |  |  | TECHNICIAN | CG
Sample Description | Mass | Au
| (gm) | (ppm)
LRPC007 A | 50.46 | 44.3
LRPC007 B | 45.17 | 0.11
Calc Total | 95.63 | 23.42724

## LRPC008
|  |  | PROJECT | T1270
|  |  | TEST NO | LRPC008
|  |  | DATE | 190121
BURNIE LABORATORY |  |  | TECHNICIAN | CG
Sample Description | Mass | Au
| (gm) | (ppm)
LRPC008 A | 50.19 | 4.17
LRPC008 B | 47.55 | 0.01
Calc Total | 97.74 | 2.146182

## LRPC009
|  |  | PROJECT | T1270
|  |  | TEST NO | LRPC009
|  |  | DATE | 190121
BURNIE LABORATORY |  |  | TECHNICIAN | CG
Sample Description | Mass | Au
| (gm) | (ppm)
LRPC009 A | 39.13 | 0.01
LRPC009 B | 55.28 | 0.01
LRPC009 C | 42.68 | 0.01
LRPC009 D | 49.01 | 0.08
Calc Total | 186.1 | 0.02843471

## LRPC010
|  |  | PROJECT | T1270
|  |  | TEST NO | LRPC010
|  |  | DATE | 190121
BURNIE LABORATORY |  |  | TECHNICIAN | CG
Sample Description | Mass | Au
| (gm) | (ppm)
LRPC010 A | 39.59 | 0.01
LRPC010 B | 41.39 | 0.01
LRPC010 C | 36.47 | 0.01
LRPC010 D | 38.59 | 0.01
Calc Total | 156.04 | 0.01

## LRPC011
|  |  | PROJECT | T1270
|  |  | TEST NO | LRPC011
|  |  | DATE | 190121
BURNIE LABORATORY |  |  | TECHNICIAN | CG
Sample Description | Mass | Au
| (gm) | (ppm)
LRPC011 A | 36.63 | 0.01
LRPC011 B | 38.85 | 0.01
Calc Total | 75.48 | 0.01

## LRPC012
|  |  | PROJECT | T1270
|  |  | TEST NO | LRPC012
|  |  | DATE | 190121
BURNIE LABORATORY |  |  | TECHNICIAN | CG
Sample Description | Mass | Au
| (gm) | (ppm)
LRPC012 A | 27.66 | 0.01
LRPC012 B | 26.7 | 0.01
Calc Total | 54.36 | 0.01