## qryGeochemSamplesRocks
samp_id | District_Name | Deposit | Deposit_Type | Deposit_Class | Company | Tenement | Company_Sample_ID | Sampled_In_Project | Main Sample Purpose | WGS84_Longitude | WGS84_Latitude | UTM_East | UTM_North | Elevation_m | DDH_Depth | UTM_Coord_System | Sampler | Sample_Date (DD/MM/YYYY) | Country | Survey_Method | Primary_Sample_Type | Sample_Type | Oxidation | Outcrop_Lith_Category | Rock_Type | Formation | Unit_Name | Alteration_Present | Alteration_Type | Sulfide_Present | Vein_Types | Texture | Description | samp_prep_method | laboratory | assay_method | au_assay_method | certificate | Au_ppm | Au_ppm_AROR43 | Ag_ppm | Al_pct | As_ppm | B_ppm | Ba_ppm | Be_ppm | Bi_ppm | Ca_pct | Cd_ppm | Ce_ppm | Co_ppm | Cr_ppm | Cs_ppm | Cu_ppm | Fe_pct | Ga_ppm | Ge_ppm | Hf_ppm | Hg_ppm | In_ppm | K_pct | La_ppm | Li_ppm | Mg_pct | Mn_ppm | Mo_ppm | Na_pct | Nb_ppm | Ni_ppm | P_ppm | Pb_ppm | Rb_ppm | Re_ppm | S_pct | Sb_ppm | Sc_ppm | Se_ppm | Sn_ppm | Sn_ppm_ME-MS85 | Sr_ppm | Ta_ppm | Te_ppm | Th_ppm | Ti_pct | Tl_ppm | U_ppm | V_ppm | W_ppm | W_ppm_ME-MS85 | Y_ppm | Zn_ppm | Zr_ppm
SRZ003007 | Rushy Lagoon |  |  |  | SRZ | EL3/2021 |  |  |  | 148.04404302254 | -40.847358989 | 588008.585 | 5477662.838 | 150.252136 |  |  | RSL | 2022-10-20 | Australia | [13 empty] | Qtz cap on granite pluton. Some green (lead). Part of 200m 8cm thick horizontal qtz layer seen across quarry UTS plus Apalite infill. |  | ALS | ME-MS61 | Au-AA23 | BU22327428 | 0.01 |  | 1.23 | 5.38 | 144 |  | 80 | 9.54 | 8.07 | 0.12 | 0.03 | 16.5 | 0.3 | 3 | 8.79 | 8.6 | 0.86 | 19.8 | 0.06 | 1.6 |  | 0.252 | 1.94 | 7.7 | 47.9 | 0.03 | 90 | 0.88 | 2.28 | 3.4 | 0.6 | 200 | 233 | 198.5 | 0.001 | 0.04 | 123 | 1.2 | 0.5 | 7.3 | 9.9 | 29.5 | 1.74 | 0.025 | 4.99 | 0.015 | 0.99 | 3.5 | 2 | 3.6 | 4.2 | 8.2 | 6 | 33.1
SRZ003008 | Rushy Lagoon |  |  |  | SRZ | EL3/2021 |  |  |  | 148.044037993099 | -40.8473930226842 | 588008.116 | 5477659.065 | 141.966476 |  |  | RSL | 2022-10-20 | Australia | [13 empty] | Fine grained granite. Mica qtz with transitional texture - course grained pods. |  | ALS | ME-MS61 | Au-AA23 | BU22327428 | 0.0025 |  | 0.42 | 6.49 | 47.2 |  | 120 | 4.32 | 0.29 | 0.22 | 0.05 | 42.6 | 1 | 4 | 13.65 | 3.7 | 1.55 | 22.2 | 0.09 | 2.3 |  | 0.136 | 4.5 | 17.7 | 69.2 | 0.07 | 150 | 0.58 | 1.66 | 10.8 | 1.2 | 360 | 107.5 | 406 | 0.001 | 0.01 | 44.7 | 2.2 | 0.5 | 7.2 | 9.3 | 26.5 | 1.18 | 0.025 | 15.2 | 0.069 | 2.1 | 2.9 | 3 | 2.4 | 3 | 12.6 | 40 | 58.2
SRZ003009 | Rushy Lagoon |  |  |  | SRZ | EL3/2021 |  |  |  | 148.044031034094 | -40.8474190024325 | 588007.495 | 5477656.188 | 130.135162 |  |  | RSL | 2022-10-20 | Australia | [13 empty] | Massive crystal (flux derived) granite with tourmaline crystals - up to 3cm. Altered. |  | ALS | ME-MS61 | Au-AA23 | BU22327428 | 0.0025 |  | 0.08 | 6.33 | 13.1 |  | 190 | 1.72 | 0.14 | 0.1 | 0.03 | 28.7 | 0.8 | 4 | 11.25 | 1.9 | 1.36 | 18.45 | 0.07 | 2 |  | 0.062 | 4.94 | 14.9 | 28.9 | 0.05 | 113 | 0.45 | 1.35 | 5 | 0.8 | 260 | 42.2 | 276 | 0.001 | 0.005 | 6.91 | 2.4 | 0.5 | 6.5 | 6.9 | 46.8 | 0.63 | 0.025 | 7.33 | 0.05 | 1.65 | 2.4 | 3 | 1.7 | 2.4 | 11.7 | 31 | 51.2
SRZ003010 | Rushy Lagoon |  |  |  | SRZ | EL3/2021 |  |  |  | 148.043778993582 | -40.8472539639971 | 587986.467 | 5477674.762 | 159.732117 |  |  | RSL | 2022-10-20 | Australia | [13 empty] | Altered Mathinna xenolith b/w granite with sulphide casts qtz veins |  | ALS | ME-MS61 | Au-AA23 | BU22327428 | 0.0025 |  | 0.44 | 3.05 | 59.9 |  | 40 | 2.51 | 0.84 | 0.22 | 0.03 | 37.4 | 1.5 | 22 | 11.75 | 94.9 | 1.86 | 10.45 | 0.06 | 4.3 |  | 0.371 | 1.08 | 16.2 | 60.8 | 0.15 | 189 | 1.04 | 0.93 | 9.6 | 6.6 | 460 | 65.3 | 171 | 0.001 | 0.01 | 31.2 | 2.7 | 0.5 | 3.8 | 4.8 | 20.9 | 0.91 | 0.025 | 11.55 | 0.148 | 0.9 | 5 | 12 | 3.5 | 4.1 | 14.4 | 35 | 138
SRZ003011 | Rushy Lagoon |  |  |  | SRZ | EL3/2021 |  |  |  | 148.050520980512 | -40.8441189700667 | 588558.973 | 5478015.981 | 59.859375 |  |  | RSL | 2022-10-20 | Australia | [13 empty] | Course grain granite equigranular - over a mag high |  | ALS | ME-MS61 | Au-AA23 | BU22327407 | 0.0025 |  | 0.02 | 6.6 | 1.4 |  | 170 | 5.52 | 0.52 | 0.34 | 0.04 | 55.3 | 1.4 | 4 | 18.1 | 1.8 | 1.63 | 22.8 | 0.11 | 2.7 |  | 0.088 | 3.84 | 24.4 | 90.4 | 0.11 | 252 | 0.69 | 1.84 | 12.1 | 1.6 | 330 | 26.5 | 380 | 0.001 | 0.005 | 0.31 | 3.1 | 0.5 | 8 |  | 42.6 | 1.68 | 0.025 | 16.95 | 0.092 | 1.99 | 3.9 | 6 | 4.8 |  | 15.4 | 45 | 73.5
SRZ003012 | Rushy Lagoon |  |  |  | SRZ | EL3/2021 |  |  |  | 148.067440019134 | -40.8455869754731 | 589983.287 | 5477835.776 | 117.249474 |  |  | RSL | 2022-10-20 | Australia | [13 empty] | Granite. Megacrystic. Reddish, sparsely biotite altered. (Mostly primary biotite but with few quite altered - ferruginous margins. Hard rock. |  | ALS | ME-MS61 | Au-AA23 | BU22327407 | 0.0025 |  | 0.03 | 6.45 | 1.1 |  | 220 | 5.13 | 0.42 | 0.49 | 0.07 | 64.4 | 1.6 | 4 | 20.8 | 1.4 | 1.68 | 23.1 | 0.11 | 2.9 |  | 0.101 | 4.05 | 28.1 | 96.9 | 0.12 | 251 | 0.54 | 1.82 | 13.5 | 1.2 | 510 | 27.6 | 414 | 0.001 | 0.005 | 0.22 | 3.3 | 0.5 | 8.4 |  | 43.6 | 1.76 | 0.025 | 19.85 | 0.103 | 2.22 | 3.7 | 6 | 3.4 |  | 22.6 | 56 | 80.4
SRZ003013 | Rushy Lagoon |  |  |  | SRZ | EL3/2021 |  |  |  | 148.088018014389 | -40.8486180391187 | 591713.826 | 5477477.956 | 99.278557 |  |  | RSL | 2022-10-20 | Australia | [13 empty] | Granite. Megacrystic. Reddish, sparsely biotite altered. (Mostly primary biotite but with few quite altered - ferruginous margins. Hard rock. |  | ALS | ME-MS61 | Au-AA23 | BU22327407 | 0.0025 |  | 0.05 | 6.43 | 1.7 |  | 270 | 4.79 | 0.3 | 0.6 | 0.04 | 76.7 | 1.8 | 5 | 15.75 | 1.3 | 1.69 | 22.2 | 0.12 | 3.1 |  | 0.072 | 3.76 | 34 | 79.7 | 0.15 | 311 | 1.07 | 1.91 | 12.4 | 1.2 | 410 | 28.9 | 353 | 0.001 | 0.005 | 0.28 | 4.3 | 0.5 | 8.5 |  | 60.1 | 1.76 | 0.025 | 20.2 | 0.108 | 1.87 | 4.2 | 8 | 3.5 |  | 22.7 | 49 | 84.7
SRZ003014 | Rushy Lagoon |  |  |  | SRZ | EL3/2021 |  |  |  | 148.085798978888 | -40.8614890355082 | 591509.056 | 5476051.473 | 135.257706 |  |  | RSL | 2022-10-20 | Australia | [13 empty] | Granite - fine to med with scarce large feldspars. Poss slightly magnetic. Equigranular altered pink feldspars. |  | ALS | ME-MS61 | Au-AA23 | BU22327407 | 0.0025 |  | 0.04 | 6.41 | 1.7 |  | 30 | 19.15 | 1.28 | 0.14 | 0.04 | 6.9 | 0.3 | 3 | 16.1 | 1.7 | 0.68 | 23.3 | 0.06 | 1 |  | 0.173 | 3.73 | 3.4 | 43.7 | 0.02 | 243 | 0.26 | 1.86 | 5.7 | 1.2 | 210 | 23 | 391 | 0.001 | 0.005 | 0.86 | 1.4 | 0.5 | 17.2 |  | 15.4 | 1.98 | 0.025 | 2.36 | 0.014 | 1.94 | 2 | 1 | 12.1 |  | 3.7 | 9 | 15.2
SRZ003015 | Rushy Lagoon |  |  |  | SRZ | EL3/2021 |  |  |  | 148.085071017967 | -40.8667169943294 | 591440.512 | 5475471.879 | 150.317444 |  |  | RSL | 2022-10-20 | Australia | [13 empty] | Altered sst fg horn with spots - qtz/white? Blebs - Sericite altered? |  | ALS | ME-MS61 | Au-AA23 | BU22327407 | 0.0025 |  | 0.01 | 3.29 | 1.6 |  | 530 | 0.96 | 0.11 | 0.28 | 0.02 | 64.9 | 2.3 | 31 | 1.91 | 2.8 | 1.41 | 8.93 | 0.09 | 3.3 |  | 0.016 | 1.65 | 32.8 | 23.4 | 0.23 | 207 | 0.36 | 0.92 | 8.1 | 5.8 | 280 | 17.9 | 73.8 | 0.001 | 0.005 | 0.42 | 4 | 0.5 | 1.6 |  | 123.5 | 0.66 | 0.025 | 8.86 | 0.229 | 0.4 | 1.9 | 27 | 1.1 |  | 16.2 | 13 | 111.5