## Analytical Data
Workorder |  | PH22156792
| Method | WEI-21 | PUL-QC | ME-MS85 | ME-MS85 | ME-MS85 | ME-MS85 | ME-MS85 | ME-MS85 | ME-MS85 | ME-MS85 | ME-MS85 | ME-MS85 | ME-MS85 | ME-MS85 | ME-MS85 | ME-MS85 | ME-MS85 | ME-MS85 | ME-MS85 | ME-MS85 | ME-MS85 | ME-MS85 | ME-MS85 | ME-MS85 | ME-MS85 | ME-MS85 | ME-MS85 | ME-MS85 | ME-MS85 | ME-MS85 | ME-MS85 | ME-MS85 | ME-MS85 | ME-MS85 | ME-MS85 | ME-MS85 | ME-MS85 | ME-MS85 | ME-MS85 | ME-ICP61 | ME-ICP61 | ME-ICP61 | ME-ICP61 | ME-ICP61 | ME-ICP61 | ME-ICP61 | ME-ICP61 | ME-ICP61 | ME-ICP61 | ME-ICP61 | ME-ICP61 | ME-ICP61 | ME-ICP61 | ME-ICP61 | ME-ICP61 | ME-ICP61 | ME-ICP61 | ME-ICP61 | ME-ICP61 | ME-ICP61 | ME-ICP61 | ME-ICP61 | ME-ICP61 | ME-ICP61 | ME-ICP61 | ME-ICP61 | ME-ICP61 | ME-ICP61 | ME-ICP61 | ME-ICP61 | ME-ICP61 | ME-ICP61 | ME-ICP61 | ME-ICP61 | ME-ICP61 | ME-ICP61 | ME-ICP61 | ME-ICP61 | PGM-ICP24 | PGM-ICP24 | PGM-ICP24 | PGM-ICP24 | PGM-ICP24 | PGM-ICP24 | PGM-ICP24 | PGM-ICP24 | F-ELE81a | F-ELE81a | F-ELE81a | F-ELE81a | F-ELE81a | F-ELE81a | CRU-QC
| Analyte | Recvd Wt. | Pass75um | Ba | Ce | Cr | Cs | Dy | Er | Eu | Ga | Gd | Hf | Ho | La | Lu | Nb | Nd | Pr | Rb | Sc | Sm | Sn | Sr | Ta | Tb | Th | Ti | Tm | U | V | W | Y | Yb | Zr | WT. SAMPLE | Digest_Seq | Digest_Run | Instr_Seq | Instr_Run | Ag | Al | As | Ba | Be | Bi | Ca | Cd | Co | Cr | Cu | Fe | Ga | K | La | Li | Mg | Mn | Mo | Na | Ni | P | Pb | S | Sb | Sc | Sr | Th | Ti | Tl | U | V | W | Zn | WT. SAMPLE | Digest_Seq | Digest_Run | Instr_Seq | Instr_Run | Au | Pt | Pd | WT. SAMPLE | Fusion_Seq | Fusion_Run | Instr_Seq | Instr_Run | F | WT. SAMPLE | Digest_Seq | Digest_Run | Instr_Seq | Instr_Run | Pass2mm
|  | kg | % | ppm | ppm | ppm | ppm | ppm | ppm | ppm | ppm | ppm | ppm | ppm | ppm | ppm | ppm | ppm | ppm | ppm | ppm | ppm | ppm | ppm | ppm | ppm | ppm | % | ppm | ppm | ppm | ppm | ppm | ppm | ppm | g |  |  |  |  | ppm | % | ppm | ppm | ppm | ppm | % | ppm | ppm | ppm | ppm | % | ppm | % | ppm | ppm | % | ppm | ppm | % | ppm | ppm | ppm | % | ppm | ppm | ppm | ppm | % | ppm | ppm | ppm | ppm | ppm | g |  |  |  |  | ppm | ppm | ppm | g |  |  |  |  | ppm | g |  |  |  |  | %
Sequence | Description | 0.02 | 0.01 | 0.5 | 0.1 | 5 | 0.01 | 0.05 | 0.03 | 0.02 | 0.1 | 0.05 | 0.05 | 0.01 | 0.1 | 0.01 | 0.05 | 0.1 | 0.02 | 0.2 | 0.5 | 0.03 | 0.5 | 0.1 | 0.1 | 0.01 | 0.05 | 0.01 | 0.01 | 0.05 | 5 | 0.5 | 0.1 | 0.03 | 1 | 0.0001 |  |  |  |  | 0.5 | 0.01 | 5 | 10 | 0.5 | 2 | 0.01 | 0.5 | 1 | 1 | 1 | 0.01 | 10 | 0.01 | 10 | 10 | 0.01 | 5 | 1 | 0.01 | 1 | 10 | 2 | 0.01 | 5 | 1 | 1 | 20 | 0.01 | 10 | 10 | 1 | 10 | 2 | 0.001 |  |  |  |  | 0.001 | 0.005 | 0.001 | 0.01 |  |  |  |  | 20 | 0.0001 |  |  |  |  | 0.01
005 | ALAW001 | 1.12 | 99 | 480 | 50.6 | <5 | 1.22 | 14.7 | 14.75 | 1.16 | 34.6 | 8.8 | 14.25 | 3.87 | 21.5 | 2.68 | 64.9 | 21.6 | 5.4 | 123 | 1.7 | 6.56 | 8.6 | 33.5 | 4.6 | 1.84 | 9.91 | 0.17 | 2.42 | 2.47 | <5 | 1.2 | 94 | 17.95 | 498 | 0.101 | 21 | 23353913 | 118 | 23368904 | <0.5 | 8.84 | 16 | 460 | 1.9 | <2 | 0.06 | 0.5 | 3 | 4 | 5 | 3.98 | 30 | 3.66 | 20 | 40 | 0.16 | 367 | 2 | 4.28 | 3 | 140 | 9 | 0.01 | <5 | <1 | 30 | <20 | 0.16 | <10 | <10 | 1 | <10 | 189 | 0.232 | 2 | 23217760 | 150 | 23224073 | 0.002 | <0.005 | <0.001 | 51.37 | 3 | 23370727 | 350 | 23379681
006 | ALAW002 | 0.71 |  | 369 | 8 | 404 | 3.45 | 2.77 | 1.76 | 0.55 | 15 | 2.55 | 1.54 | 0.61 | 3.2 | 0.26 | 2.59 | 5.7 | 1.18 | 38.5 | 48.5 | 1.87 | 1.3 | 157 | 0.3 | 0.42 | 0.43 | 0.42 | 0.28 | 0.14 | 254 | 0.9 | 16.7 | 1.9 | 54 | 0.096 | 22 | 23353913 | 119 | 23368904 | <0.5 | 7.79 | <5 | 360 | <0.5 | <2 | 7.15 | <0.5 | 45 | 283 | 78 | 7.05 | 10 | 0.81 | <10 | 40 | 5.48 | 1615 | <1 | 1.45 | 138 | 230 | 3 | 0.01 | <5 | 43 | 165 | <20 | 0.38 | <10 | <10 | 227 | <10 | 78 | 0.217 | 3 | 23217760 | 151 | 23224073 | 0.004 | 0.015 | 0.011 | 52.87 | 4 | 23370727 | 351 | 23379681
007 | ALAW003 | 0.8 |  | 286 | 12.4 | 143 | 1.84 | 4.49 | 3.46 | 0.81 | 17.8 | 3.68 | 1.87 | 1.12 | 5.8 | 0.56 | 8.01 | 8.1 | 1.7 | 29.5 | 58.6 | 2.54 | 0.9 | 155.5 | 0.6 | 0.71 | 0.92 | 1.22 | 0.59 | 0.28 | 236 | 0.6 | 31.1 | 3.7 | 58 | 0.096 | 23 | 23353913 | 120 | 23368904 | 0.5 | 8.61 | <5 | 290 | <0.5 | 3 | 6.96 | 0.9 | 48 | 106 | 65 | 8.89 | 20 | 0.77 | 10 | 30 | 3.25 | 1625 | 1 | 2.2 | 34 | 360 | 4 | 0.07 | <5 | 53 | 161 | <20 | 1.07 | <10 | <10 | 203 | <10 | 144 | 0.243 | 4 | 23217760 | 152 | 23224073 | <0.001 | 0.005 | <0.001 | 50.04 | 5 | 23370727 | 352 | 23379681
008 | ALAW004 | 0.92 |  | 507 | 35.2 | <5 | 5.13 | 12.25 | 9.58 | 1.75 | 23.9 | 9.02 | 6.12 | 2.94 | 15.5 | 1.56 | 26.1 | 20.1 | 4.47 | 70 | 17.2 | 5.81 | 3.6 | 111 | 1.8 | 1.73 | 4.56 | 0.88 | 1.55 | 1.14 | 61 | 0.9 | 77.7 | 10.45 | 215 | 0.102 | 24 | 23353913 | 121 | 23368904 | <0.5 | 8.08 | <5 | 530 | 1.4 | 2 | 2.85 | <0.5 | 20 | 4 | 8 | 8.47 | 20 | 2.05 | 20 | 10 | 0.81 | 1500 | 1 | 3.95 | 2 | 930 | 5 | 0.15 | <5 | 16 | 119 | <20 | 0.85 | <10 | <10 | 57 | <10 | 149 | 0.245 | 5 | 23217760 | 153 | 23224073 | <0.001 | <0.005 | 0.001 | 48.42 | 6 | 23370727 | 353 | 23379681
009 | ALAW005 | 0.65 |  | 436 | 22.7 | 5 | 2.8 | 7.05 | 5.26 | 1.68 | 19.4 | 5.68 | 2.78 | 1.72 | 10.8 | 0.83 | 12.75 | 13.4 | 2.83 | 37.8 | 28 | 3.89 | 1.9 | 230 | 1 | 1.06 | 1.82 | 1.2 | 0.84 | 0.47 | 42 | 1.8 | 45.9 | 5.61 | 92 | 0.102 | 25 | 23353913 | 122 | 23368904 | <0.5 | 8.8 | <5 | 420 | 0.7 | 3 | 4.6 | <0.5 | 24 | 6 | 11 | 7.72 | 20 | 1.12 | 10 | 20 | 1.08 | 1485 | 1 | 4.13 | 5 | 690 | 2 | 0.14 | <5 | 23 | 235 | <20 | 1.05 | <10 | <10 | 30 | <10 | 113 | 0.233 | 6 | 23217760 | 154 | 23224073 | 0.001 | <0.005 | 0.001 | 49.23 | 8 | 23370727 | 355 | 23379681
010 | ALAW006 | 0.33 |  | 884 | 50.2 | 5 | 8.96 | 11.05 | 10.35 | 1.47 | 32.3 | 7.58 | 11.55 | 2.84 | 23.4 | 2.2 | 48 | 23.9 | 5.7 | 108.5 | 1.9 | 6.53 | 6.7 | 51.4 | 3.1 | 1.52 | 8.28 | 0.19 | 1.84 | 2.17 | 6 | 1.1 | 74.9 | 13.65 | 420 | 0.1 | 26 | 23353913 | 123 | 23368904 | <0.5 | 9.09 | <5 | 910 | 1.7 | <2 | 0.33 | <0.5 | 5 | 5 | 4 | 4.56 | 30 | 3.79 | 20 | <10 | 0.11 | 996 | 1 | 4.75 | 3 | 150 | 8 | 0.01 | <5 | 1 | 53 | <20 | 0.19 | <10 | <10 | 4 | <10 | 99 | 0.213 | 7 | 23217760 | 155 | 23224073 | 0.001 | <0.005 | 0.001 | 49.09 | 9 | 23370727 | 356 | 23379681
011 | ALAW006S | 0.07 | [38 empty] | 1.1 | 8.35 | 58 | 710 | 1.7 | <2 | 5.49 | <0.5 | 76 | 8760 | 2390 | 8.15 | 20 | 2.24 | 20 | 20 | 2.93 | 1180 | 8 | 1.66 | 2300 | 1870 | 20 | 1.18 | <5 | 24 | 554 | <20 | 0.68 | <10 | <10 | 314 | <10 | 131 | 0.248 | 8 | 23217760 | 156 | 23224073 | 0.229 | 0.21 | 0.135 | 48.1 | 10 | 23370727 | 357 | 23379681
| Target Range - Lower Bound |  |  | 663 | 17.5 | 8 | 2.87 | 0.81 | 0.57 | 0.3 | 16.8 | 0.97 | 2.41 | 0.18 | 11.3 | 0.1 | 6.33 | 7.4 | 2.12 | 159 | 4.3 | 1.17 | <0.5 | 95.5 | 1 | 0.15 | 11.7 | 0.06 | 0.11 | 3.22 | 7 | 1.2 | 5.3 | 0.63 | 62
| Target Range - Upper Bound |  |  | 733 | 19.5 | 20 | 3.2 | 1.01 | 0.7 | 0.38 | 18.7 | 1.17 | 2.77 | 0.21 | 12.6 | 0.14 | 7.11 | 8.4 | 2.38 | 176.5 | 5.8 | 1.35 | 1.6 | 105.5 | 1.4 | 0.18 | 13 | 0.09 | 0.14 | 3.66 | 19 | 2.3 | 6.1 | 0.75 | 70
4068002 | Original | 0.1 |  | 978 | 90.7 | 306 | 8 | 6.33 | 3.57 | 1.7 | 23.3 | 6.8 | 4.61 | 1.25 | 40.4 | 0.46 | 22.3 | 36.8 | 9.72 | 116 | 25.3 | 7.66 | 18.2 | 244 | 1.7 | 1.05 | 12.2 | 0.81 | 0.46 | 1.98 | 204 | 7.9 | 31.7 | 3.4 | 175 | 0.099 | 14 | 23394011 | 26 | 23404230 | <0.5 | 7.66 | 14 | 970 | 2.2 | <2 | 3.51 | <0.5 | 33 | 210 | 81 | 7.89 | 20 | 2.72 | 30 | 50 | 2.56 | 1655 | 1 | 0.96 | 107 | 770 | 21 | 0.14 | 6 | 24 | 240 | <20 | 0.73 | <10 | <10 | 186 | <10 | 148 | 0.245 | 26 | 23258134 | 216 | 23261273
4068005 | Original | 0.11 |  | 570 | 46.5 | 333 | 3.85 | 5.23 | 3.45 | 1.05 | 18.8 | 5.24 | 3.32 | 1.14 | 21.5 | 0.48 | 15.1 | 21.2 | 5.19 | 17.6 | 38.6 | 5.1 | 13.4 | 394 | 1.1 | 0.85 | 5.3 | 0.66 | 0.48 | 1.15 | 247 | 1 | 31.1 | 2.97 | 125 | 0.101 | 34 | 23353913 | 134 | 23368904 | <0.5 | 7.32 | 8 | 500 | 1 | <2 | 3.93 | <0.5 | 37 | 226 | 163 | 6.96 | 20 | 0.42 | 20 | 30 | 4.29 | 1960 | 1 | 2.78 | 98 | 700 | 12 | 0.57 | <5 | 32 | 371 | <20 | 0.55 | <10 | <10 | 211 | <10 | 106 | 0.225 | 30 | 23258134 | 220 | 23261273
3609007 | Original | 0.25
7349015 | Original | 0.12 |  | 15.2 | 2.3 | 242 | 1.82 | 0.15 | 0.12 | 0.07 | 0.8 | 0.26 | 0.65 | 0.03 | 1.3 | 0.02 | 1.39 | 1.3 | 0.27 | 1.7 | 7.3 | 0.2 | 11.8 | 5.7 | 0.1 | 0.02 | 0.23 | 0.04 | 0.01 | 0.26 | 66 | 0.7 | 1.4 | 0.12 | 44 | 0.103 | 8 | 23394011 | 20 | 23404230
5723035 | Original | 2.75
1199083 | Original
2077111 | Original | [86 empty] | 560 | 0.1906 | 12 | 23239145 | 19 | 23257397
4619148 | Original | 1.2 | [38 empty] | <0.5 | 8.02 | <5 | 320 | 1.6 | <2 | 1.44 | <0.5 | 23 | 102 | 49 | 4.56 | 20 | 1.14 | 20 | 20 | 1.11 | 913 | 1 | 1.55 | 59 | 960 | 9 | 0.03 | <5 | 17 | 293 | <20 | 0.65 | <10 | <10 | 134 | <10 | 86 | 0.225 | 11 | 23217760 | 159 | 23224073
4068002 | Duplicate |  |  | 959 | 89.2 | 282 | 7.93 | 5.77 | 3.49 | 1.77 | 24.3 | 6.59 | 4.76 | 1.14 | 39.4 | 0.44 | 22.4 | 36.6 | 9.61 | 110 | 26.7 | 7.09 | 18.6 | 243 | 1.7 | 1.03 | 11.95 | 0.8 | 0.5 | 2.03 | 207 | 7.2 | 30.2 | 3.18 | 175 | 0.105 | 15 | 23394011 | 27 | 23404230
| Target Range - Lower Bound |  |  | 920 | 85.4 | 274 | 7.56 | 5.7 | 3.32 | 1.63 | 22.5 | 6.31 | 4.4 | 1.13 | 37.8 | 0.42 | 21.2 | 34.8 | 9.16 | 107 | 24.2 | 6.98 | 17 | 231 | 1.5 | 0.98 | 11.4 | 0.75 | 0.45 | 1.85 | 190 | 6.7 | 29.3 | 3.1 | 165
| Target Range - Upper Bound |  |  | 1015 | 94.5 | 314 | 8.37 | 6.4 | 3.74 | 1.84 | 25.1 | 7.08 | 4.97 | 1.26 | 42 | 0.48 | 23.5 | 38.6 | 10.15 | 119 | 27.8 | 7.77 | 19.8 | 256 | 1.9 | 1.1 | 12.75 | 0.86 | 0.51 | 2.16 | 221 | 8.4 | 32.6 | 3.48 | 185
4068005 | Duplicate |  |  | 575 | 45.9 | 322 | 3.93 | 5.17 | 3.34 | 1.06 | 19.8 | 5.14 | 3.15 | 1.11 | 21.3 | 0.44 | 14.65 | 21.4 | 5.24 | 19 | 36.9 | 4.85 | 13.2 | 392 | 1.1 | 0.84 | 5.32 | 0.67 | 0.49 | 1.2 | 247 | 1.2 | 31 | 3.09 | 125 | 0.099 | 39 | 23353913 | 139 | 23368904
| Target Range - Lower Bound |  |  | 543 | 43.8 | 306 | 3.69 | 4.89 | 3.2 | 0.98 | 18.2 | 4.88 | 3.02 | 1.06 | 20.2 | 0.43 | 14.1 | 20.1 | 4.93 | 17.2 | 35.4 | 4.7 | 12.1 | 373 | 0.9 | 0.79 | 4.99 | 0.62 | 0.45 | 1.07 | 230 | 0.5 | 29.4 | 2.85 | 118
| Target Range - Upper Bound |  |  | 602 | 48.6 | 349 | 4.09 | 5.51 | 3.59 | 1.13 | 20.4 | 5.5 | 3.45 | 1.19 | 22.6 | 0.49 | 15.65 | 22.5 | 5.5 | 19.4 | 40.1 | 5.25 | 14.5 | 413 | 1.3 | 0.9 | 5.63 | 0.71 | 0.52 | 1.28 | 264 | 1.7 | 32.7 | 3.21 | 132
3609007 | Duplicate | [78 empty] | 2.65 | 0.006 | 0.006 | 49.55 | 7 | 23370727 | 354 | 23379681
| Target Range - Lower Bound | [78 empty] | 2.67 | <0.005 | 0.004
| Target Range - Upper Bound | [78 empty] | 2.95 | 0.011 | 0.007
7349015 | Duplicate |  |  | 16 | 2.3 | 235 | 1.76 | 0.1 | 0.11 | 0.06 | 1 | 0.27 | 0.68 | 0.03 | 1.5 | 0.04 | 1.52 | 1.1 | 0.31 | 2.2 | 8.6 | 0.16 | 10.9 | 5.5 | 0.1 | 0.02 | 0.24 | 0.04 | <0.01 | 0.27 | 65 | 0.8 | 1.2 | 0.11 | 42 | 0.105 | 5 | 23394011 | 17 | 23404230
| Target Range - Lower Bound |  |  | 14.3 | 2.1 | 222 | 1.69 | 0.07 | 0.08 | 0.04 | 0.8 | 0.2 | 0.58 | 0.02 | 1.2 | 0.02 | 1.33 | 1 | 0.26 | 1.7 | 7.1 | 0.14 | 10.3 | 5.2 | <0.1 | <0.01 | 0.17 | 0.03 | <0.01 | 0.2 | 57 | <0.5 | 1.1 | 0.08 | 40
| Target Range - Upper Bound |  |  | 16.9 | 2.5 | 255 | 1.89 | 0.18 | 0.15 | 0.09 | 1 | 0.33 | 0.75 | 0.04 | 1.6 | 0.04 | 1.58 | 1.4 | 0.32 | 2.2 | 8.8 | 0.22 | 12.4 | 6 | 0.2 | 0.03 | 0.3 | 0.05 | 0.02 | 0.33 | 74 | 1.3 | 1.5 | 0.15 | 46
5723035 | Duplicate | [78 empty] | <0.001 | <0.005 | <0.001 | 47.35 | 83 | 23370727 | 435 | 23379681
| Target Range - Lower Bound | [78 empty] | <0.001 | <0.005 | <0.001
| Target Range - Upper Bound | [78 empty] | 0.002 | 0.01 | 0.002
1199083 | Duplicate | [78 empty] | 0.024 | 0.006 | 0.01 | 47.76 | 84 | 23370727 | 436 | 23379681
| Target Range - Lower Bound | [78 empty] | 0.022 | <0.005 | 0.008
| Target Range - Upper Bound | [78 empty] | 0.026 | 0.011 | 0.011
2077111 | Duplicate | [86 empty] | 560 | 0.1979 | 25 | 23239145 | 32 | 23257397
| Target Range - Lower Bound | [86 empty] | 510
| Target Range - Upper Bound | [86 empty] | 610
4619148 | Duplicate | [39 empty] | <0.5 | 7.66 | 5 | 310 | 1.5 | <2 | 1.37 | <0.5 | 22 | 99 | 46 | 4.38 | 20 | 1.09 | 20 | 20 | 1.05 | 850 | 1 | 1.48 | 56 | 920 | 9 | 0.03 | <5 | 16 | 281 | <20 | 0.62 | <10 | <10 | 129 | <10 | 82 | 0.229 | 30 | 23217760 | 178 | 23224073
| Target Range - Lower Bound | [39 empty] | <0.5 | 7.44 | <5 | 280 | 1 | <2 | 1.32 | <0.5 | 20 | 94 | 45 | 4.24 | <10 | 1.05 | <10 | <10 | 1.02 | 832 | <1 | 1.43 | 54 | 880 | 7 | 0.02 | <5 | 15 | 272 | <20 | 0.59 | <10 | <10 | 124 | <10 | 78
| Target Range - Upper Bound | [39 empty] | 1 | 8.24 | 10 | 350 | 2.1 | 4 | 1.49 | 1 | 25 | 107 | 50 | 4.7 | 30 | 1.18 | 30 | 30 | 1.14 | 931 | 2 | 1.6 | 61 | 1000 | 11 | 0.04 | 10 | 18 | 302 | 40 | 0.68 | 20 | 20 | 139 | 20 | 90
001 | Blank01_22156792 | [86 empty] | 20 | 0.2 | 1 | 23239145 | 8 | 23257397
001 | Blank02_22156792 | [39 empty] | <0.5 | 0.01 | <5 | <10 | <0.5 | <2 | <0.01 | <0.5 | 1 | <1 | <1 | <0.01 | <10 | <0.01 | <10 | <10 | <0.01 | <5 | <1 | <0.01 | <1 | <10 | <2 | <0.01 | <5 | <1 | 1 | <20 | <0.01 | <10 | <10 | <1 | <10 | <2 | 0.25 | 1 | 23217760 | 149 | 23224073
001 | Blank03_22156792 |  |  | 0.5 | <0.1 | <5 | 0.02 | <0.05 | <0.03 | <0.02 | <0.1 | <0.05 | <0.05 | <0.01 | 0.1 | <0.01 | <0.05 | <0.1 | <0.02 | <0.2 | <0.5 | <0.03 | <0.5 | <0.1 | 0.1 | <0.01 | <0.05 | <0.01 | 0.01 | <0.05 | <5 | 0.8 | <0.1 | <0.03 | <1 | 0.1 | 1 | 23353913 | 94 | 23368904
001 | Blank04_22156792 |  |  | 0.7 | 0.1 | <5 | 0.05 | <0.05 | <0.03 | <0.02 | 0.1 | <0.05 | <0.05 | <0.01 | 0.1 | <0.01 | <0.05 | 0.1 | 0.02 | <0.2 | <0.5 | 0.06 | <0.5 | <0.1 | 0.1 | <0.01 | <0.05 | <0.01 | <0.01 | <0.05 | <5 | <0.5 | 0.1 | <0.03 | <1 | 0.1 | 1 | 23394011 | 13 | 23404230
001 | Blank05_22156792 | [78 empty] | <0.001 | <0.005 | <0.001 | 50 | 1 | 23370727 | 348 | 23379681
| Target Range - Lower Bound |  |  | <0.5 | <0.1 | <5 | <0.01 | <0.05 | <0.03 | <0.02 | <0.1 | <0.05 | <0.05 | <0.01 | <0.1 | <0.01 | <0.05 | <0.1 | <0.02 | <0.2 |  | <0.03 | <0.5 | <0.1 | <0.1 | <0.01 | <0.05 | <0.01 | <0.01 | <0.05 | <5 | <0.5 | <0.1 | <0.03 | <1 | [5 empty] | <0.5 | <0.01 | <5 | <10 | <0.5 | <2 | <0.01 | <0.5 | <1 | <1 | <1 | <0.01 | <10 | <0.01 | <10 | <10 | <0.01 | <5 | <1 | <0.01 | <1 | <10 | <2 | <0.01 | <5 | <1 | <1 | <20 | <0.01 | <10 | <10 | <1 | <10 | <2 | [5 empty] | <0.001 | <0.005 | <0.001 | [5 empty] | <20
| Target Range - Upper Bound |  |  | 1 | 0.2 | 10 | 0.02 | 0.1 | 0.06 | 0.04 | 0.2 | 0.1 | 0.1 | 0.02 | 0.2 | 0.02 | 0.1 | 0.2 | 0.04 | 0.4 |  | 0.06 | 1 | 0.2 | 0.2 | 0.02 | 0.1 | 0.02 | 0.02 | 0.1 | 10 | 1 | 0.2 | 0.06 | 2 | [5 empty] | 1 | 0.02 | 10 | 20 | 1 | 4 | 0.02 | 1 | 2 | 2 | 2 | 0.02 | 20 | 0.02 | 20 | 20 | 0.02 | 10 | 2 | 0.02 | 2 | 20 | 4 | 0.02 | 10 | 2 | 2 | 40 | 0.02 | 20 | 20 | 2 | 20 | 4 | [5 empty] | 0.002 | 0.01 | 0.002 | [5 empty] | 40
022 | St01:AMIS0019_22156792 | [86 empty] | 1840 | 0.1961 | 22 | 23239145 | 29 | 23257397
| Target Range - Lower Bound | [86 empty] | 1790
| Target Range - Upper Bound | [86 empty] | 2230
002 | St02:CCU-1e_22156792 | [86 empty] | 250 | 0.1971 | 2 | 23239145 | 9 | 23257397
| Target Range - Lower Bound | [86 empty] | 200
| Target Range - Upper Bound | [86 empty] | 310
037 | St03:EMOG-17_22156792 | [39 empty] | 70.3 | 4.75 | 597 | 250 | 1.8 | 6 | 1.98 | 20.4 | 763 | 51 | 8450 | 4.97 | 10 | 1.65 | 20 | 30 | 0.98 | 719 | 1050 | 1.12 | 7570 | 800 | 7240 | 3.25 | 775 | 8 | 204 | <20 | 0.32 | <10 | <10 | 73 | <10 | 7350 | 0.232 | 37 | 23217760 | 185 | 23224073
| Target Range - Lower Bound | [39 empty] | 60.4 | 4.18 | 517 | 310 | 0.7 | <2 | 1.72 | 17.7 | 685 | 49 | 7740 | 4.42 | <10 | 1.49 | <10 | <10 | 0.86 | 670 | 996 | 0.99 | 6820 | 700 | 6570 | 2.91 | 638 | 6 | 184 | <20 | 0.28 | <10 | <10 | 67 | <10 | 6800
| Target Range - Upper Bound | [39 empty] | 75 | 5.13 | 643 | 440 | 2.9 | 10 | 2.12 | 22.7 | 839 | 62 | 8910 | 5.42 | 30 | 1.85 | 40 | 50 | 1.08 | 830 | 1220 | 1.23 | 8330 | 880 | 8030 | 3.57 | 874 | 10 | 227 | 50 | 0.36 | 20 | 20 | 84 | 20 | 8320
075 | St04:GPP-14_22156792 | [78 empty] | 0.905 | 0.506 | 0.482 | 49.54 | 75 | 23370727 | 427 | 23379681
| Target Range - Lower Bound | [78 empty] | 0.853 | 0.468 | 0.451
| Target Range - Upper Bound | [78 empty] | 0.965 | 0.538 | 0.511
002 | St05:KIP-19_22156792 | [78 empty] | 2.36 | <0.005 | <0.001 | 49.61 | 2 | 23370727 | 349 | 23379681
| Target Range - Lower Bound | [78 empty] | 2.28 | <0.005 | <0.001
| Target Range - Upper Bound | [78 empty] | 2.58 | 0.01 | 0.002
026 | St06:NCSDC79003_22156792 | [86 empty] | 4650 | 0.2003 | 26 | 23239145 | 33 | 23257397
| Target Range - Lower Bound | [86 empty] | 4570
| Target Range - Upper Bound | [86 empty] | 5630
016 | St07:OREAS 20a_22156792 |  |  | 1055 | 81 | 85 | 14.95 | 5.16 | 2.94 | 1.42 | 18.6 | 5.66 | 7.83 | 1.02 | 40.7 | 0.48 | 19.7 | 35 | 9.42 | 232 | 12.5 | 6.18 | 4.5 | 296 | 1.7 | 0.88 | 21.9 | 0.5 | 0.48 | 6.54 | 117 | 4.1 | 28.9 | 3.16 | 295 | 0.099 | 16 | 23394011 | 28 | 23404230
| Target Range - Lower Bound |  |  | 973 | 73.7 | 73 | 13.75 | 4.67 | 2.74 | 1.28 | 17.4 | 5.16 | 7.07 | 0.95 | 37.6 | 0.4 | 17.95 | 31.6 | 8.4 | 210 | 10.6 | 5.96 | 2.9 | 269 | 1.3 | 0.78 | 19.75 | 0.44 | 0.4 | 5.97 | 98 | 2.7 | 26.2 | 2.63 | 272
| Target Range - Upper Bound |  |  | 1190 | 90.3 | 101 | 16.85 | 5.81 | 3.42 | 1.6 | 21.4 | 6.42 | 8.75 | 1.19 | 46.2 | 0.51 | 22.1 | 38.8 | 10.3 | 257 | 14 | 7.36 | 5.3 | 329 | 1.9 | 0.98 | 24.3 | 0.56 | 0.51 | 7.41 | 130 | 5 | 32.2 | 3.29 | 334
028 | St08:OREAS 460_22156792 |  |  | 883 | 1895 | 391 | 3.76 | 19.15 | 6.04 | 22.7 | 29.8 | 49.7 | 11.95 | 2.72 | 1415 | 0.5 | 723 | 836 | 246 | 77.5 | 32 | 109 | 17.8 | 323 | 13.8 | 4.63 | 116 | 1.3 | 0.67 | 4.15 | 268 | 11.6 | 63.1 | 3.77 | 492 | 0.096 | 28 | 23353913 | 126 | 23368904
013 | St09:OREAS 460_22156792 |  |  | 818 | 1860 | 394 | 3.67 | 19.55 | 5.98 | 22.3 | 27.1 | 50.5 | 11.55 | 2.77 | 1370 | 0.46 | 699 | 817 | 244 | 73.3 | 32.1 | 109.5 | 16.2 | 311 | 13.7 | 4.83 | 115 | 1.21 | 0.62 | 4.17 | 253 | 4.6 | 59.7 | 3.73 | 476 | 0.104 | 13 | 23394011 | 25 | 23404230
| Target Range - Lower Bound |  |  | 727 | 1620 | 349 | 3.3 | 17.75 | 5.38 | 20.4 | 24.2 | 45 | 10.55 | 2.48 | 1230 | 0.46 | 628 | 703 | 220 | 67.3 |  | 96.3 | 13.9 | 274 | 12.2 | 4.35 | 104.5 | 1.07 | 0.62 | 3.74 | 225 | 3.8 | 53.9 | 3.49 | 424
| Target Range - Upper Bound |  |  | 889 | 1980 | 437 | 4.06 | 21.8 | 6.64 | 25 | 29.8 | 55.1 | 13.05 | 3.06 | 1505 | 0.58 | 768 | 859 | 268 | 82.7 |  | 117.5 | 18.1 | 336 | 15.2 | 5.33 | 127.5 | 1.33 | 0.78 | 4.68 | 286 | 6.3 | 66.1 | 4.33 | 520
017 | St10:OREAS-45h_22156792 | [39 empty] | 0.5 | 8.28 | 17 | 340 | 1.1 | 3 | 0.15 | <0.5 | 89 | 608 | 778 | 19.7 | 20 | 0.21 | 10 | 10 | 0.23 | 377 | 2 | 0.1 | 425 | 230 | 10 | 0.04 | <5 | 57 | 30 | <20 | 0.89 | <10 | <10 | 260 | <10 | 39 | 0.247 | 17 | 23217760 | 165 | 23224073
| Target Range - Lower Bound | [39 empty] | <0.5 | 7.18 | 6 | 270 | <0.5 | <2 | 0.11 | <0.5 | 78 | 541 | 712 | 17.55 | <10 | 0.17 | <10 | <10 | 0.2 | 337 | <1 | 0.07 | 380 | 200 | 7 | 0.01 | <5 | 50 | 23 | <20 | 0.78 | <10 | <10 | 236 | <10 | 34
| Target Range - Upper Bound | [39 empty] | 1.2 | 8.8 | 28 | 390 | 2.1 | 4 | 0.16 | 1 | 98 | 663 | 822 | 21.5 | 40 | 0.24 | 30 | 30 | 0.27 | 423 | 4 | 0.11 | 466 | 260 | 16 | 0.06 | 11 | 64 | 31 | 50 | 0.98 | 20 | 20 | 290 | 20 | 46
040 | St11:REE-1_22156792 |  |  | 101 | 4070 | 294 | 1.12 | 844 | 727 | 23.3 | 52.1 | 440 | 499 | 211 | 1700 | 92.5 | >2500 | 1470 | 438 | 1060 | <0.5 | 394 | 515 | 128 | 232 | 109.5 | 739 | 0.42 | 110 | 132.5 | 9 | 8.9 | 5840 | 697 | >10000 | 0.105 | 40 | 23353913 | 140 | 23368904
| Target Range - Lower Bound |  |  | 89.6 | 3560 | 244 | 0.95 | 762 | 631 | 21.1 | 57.5 | 390 | 431 | 187 | 1495 | 83.2 | >2500 | 1310 | 391 | 942 |  | 343 | 448 | 116 | 208 | 95.6 | 647 | 0.34 | 95.4 | 123.5 | <5 | 8.5 | 4930 | 610 | >10000
| Target Range - Upper Bound |  |  | 110.5 | 4360 | 310 | 1.19 | 932 | 771 | 25.9 | 70.5 | 476 | 527 | 229 | 1825 | 101.5 | >2500 | 1600 | 479 | 1150 |  | 419 | 548 | 142 | 254 | 117 | 791 | 0.43 | 116.5 | 151 | 20 | 11.5 | 6030 | 746 | >10000
017 | St12:SY-4_22156792 |  |  | 368 | 127.5 | 8 | 1.6 | 19.1 | 15.1 | 2.02 | 38.8 | 14.05 | 11.85 | 4.49 | 62.3 | 2.14 | 14.2 | 58.3 | 15.3 | 54.8 | 1.9 | 13.15 | 8.5 | 1250 | 0.9 | 2.63 | 1.68 | 0.19 | 2.31 | 0.99 | 9 | 0.8 | 125 | 16.1 | 618 | 0.103 | 17 | 23353913 | 113 | 23368904
003 | St13:SY-4_22156792 |  |  | 323 | 123.5 | 12 | 1.63 | 18.85 | 15.15 | 1.88 | 38.4 | 14.3 | 12.15 | 4.52 | 60 | 2.29 | 13.25 | 57.9 | 15.25 | 57 | 1.5 | 12.9 | 7.9 | 1235 | 0.9 | 2.72 | 1.31 | 0.18 | 2.33 | 0.91 | 10 | <0.5 | 119 | 15.55 | 637 | 0.098 | 3 | 23394011 | 15 | 23404230
| Target Range - Lower Bound |  |  | 306 | 109.5 | <5 | 1.34 | 16.35 | 12.75 | 1.78 | 33.1 | 12.55 | 9.95 | 3.86 | 52.1 | 1.88 | 11.65 | 51.2 | 13.5 | 49.3 |  | 11.4 | 6.6 | 1070 | 0.7 | 2.33 | 1.11 | 0.14 | 2.06 | 0.66 | <5 | <0.5 | 107 | 13.3 | 544
| Target Range - Upper Bound |  |  | 375 | 134.5 | 23 | 1.66 | 20.1 | 15.65 | 2.22 | 40.7 | 15.45 | 12.25 | 4.74 | 63.9 | 2.32 | 14.35 | 62.8 | 16.5 | 60.7 |  | 14 | 9.4 | 1310 | 1.1 | 2.87 | 1.47 | 0.2 | 2.54 | 0.94 | 18 | 2.3 | 131 | 16.3 | 667