## EL45-2010_2024A_AppendixC
H0002 | Version | 1
H0003 | Date_generated | 2024-09-22
H0004 | Reporting_period_end_date | 2024-05-28
H0005 | State | TAS
H0100 | Tenement_no | EL45/2010
H0101 | Tenement_holder | Venture Minerals
H0102 | Project_name | Serpentine Ridge
H0106 | Tenement_operator | Venture Minerals
H0200 | Start_date_of_data_acquisition | 2023-05-29
H0201 | End_date_of_data_acquisition | 2024-05-28
H0202 | Template_format | SL_1
H0203 | Number_of_data_records | 22
H0204 | Date_of_metadata_update | 2024-09-22
H0500 | Feature_located | drill hole sample & assay
H0501 | Geodetic_datum | GDA94
H0502 | Vertical_datum | AHD83+2000m
H0503 | Projection | MGA
H0530 | Coordinate_system | GDA94
H0531 | Projection_Zone | 55
H0532 | Surveying_instrument | Garmin GPSmap64s & Micromine 3D downhole coordinates
H0533 | Surveying_company | Venture Minerals
H0601 | Sample_type | drill core
H0602 | Sample_description | drill core
H0700 | Sample_preparation_code | PREP-21
H0701 | Sample_preparation_description | PUL23 pulverise in ring mill to P80 75 microns
H0702 | Laboratory_batch_number | BU23305589
H0800 | Assay_code | ME-ICP82b
H0801 | Assay_company | ALS Burnie, Perth
H0802 | Assay_description1 | ore grade boron using a sodium peroxide fusion, acid digestion of resultant glass and ICP-AES finish.
H0900 | Remarks:
H1000 | Prospect | Hole | From | To | Interval | Sample | Preparation | B | E_MGA55GDA94 | N_MGA55GDA94 | RLmAHD+2000
H1001 |  |  | metres | metres | metres |  |  | ppm | metres | metres | metres
D | Big Wilson | BW001 | 205.2 | 207 | 1.8 | BWD0018 | PUL23 | 15800 | 364419.47 | 5387522.21 | 2036.08
D | Big Wilson | BW001 | 207 | 209.6 | 2.6 | BWD0019 | PUL23 | 12800 | 364418.28 | 5387523.16 | 2034.49
D | Big Wilson | BW002 | 209.5 | 210.6 | 1.1 | BWD0062 | pulp | 20000 | 364383.2 | 5387436.52 | 2040.76
D | Big Wilson | BW002 | 210.6 | 212.5 | 1.9 | BWD0063 | pulp | 17800 | 364382.12 | 5387436.44 | 2039.73
D | Big Wilson | BW003A | 211 | 213 | 2 | BWD0134 | PUL23 | 20600 | 364439.12 | 5387556.75 | 2040.26
D | Big Wilson | BW003A | 213 | 215 | 2 | BWD0135 | pulp | 19000 | 364438.1 | 5387557.73 | 2038.84
D | Big Wilson | BW003A | 215 | 217 | 2 | BWD0136 | pulp | 21700 | 364437.08 | 5387558.71 | 2037.43
D | Big Wilson | BW003A | 217 | 219 | 2 | BWD0137 | pulp | 14100 | 364436.07 | 5387559.69 | 2036.02
D | Big Wilson | BW003A | 219 | 221 | 2 | BWD0138 | pulp | 8300 | 364435.05 | 5387560.67 | 2034.6
D | Big Wilson | BW003A | 221 | 223 | 2 | BWD0139 | pulp | 14700 | 364434.03 | 5387561.65 | 2033.19
D | Big Wilson | BW003A | 223 | 225 | 2 | BWD0140 | pulp | 11400 | 364433.01 | 5387562.63 | 2031.77
D | Big Wilson | BW003A | 225 | 227 | 2 | BWD0141 | pulp | 11000 | 364431.99 | 5387563.62 | 2030.36
D | Big Wilson | BW005 | 237 | 239 | 2 | BWD0183 | PUL23 | 10700 | 364448.74 | 5387611.4 | 2040.68
D | Big Wilson | BW005 | 239 | 241 | 2 | BWD0184 | PUL23 | 15900 | 364447.93 | 5387612.79 | 2039.48
D | Big Wilson | BW007 | 202 | 204 | 2 | BWD0209 | PUL23 | 12900 | 364407.21 | 5387485.2 | 2033.59
D | Big Wilson | BW008 | 67.1 | 69 | 1.9 | BWD0240 | pulp | 13500 | 364392.34 | 5387556.59 | 2089.32
D | Big Wilson | BW008 | 69 | 71 | 2 | BWD0241 | PUL23 | 9200 | 364392.01 | 5387556.74 | 2087.41
D | Big Wilson | BW008 | 77 | 79 | 2 | BWD0245 | PUL23 | 10800 | 364390.65 | 5387557.35 | 2079.55
D | Big Wilson | BW012 | 112 | 114 | 2 | BWD0296 | pulp | 14400 | 364400.48 | 5387533.12 | 2057.71
D | Big Wilson | BW012 | 120 | 122 | 2 | BWD0300 | pulp | 14600 | 364401.22 | 5387535.88 | 2050.24
D | Big Wilson | BW012 | 122 | 124 | 2 | BWD0301 | pulp | 10800 | 364401.41 | 5387536.58 | 2048.37
D | Big Wilson | BW012 | 124 | 126 | 2 | BWD0302 | pulp | 11300 | 364401.59 | 5387537.27 | 2046.5
EOF